## Diode Characteristic (uA-mm)
VGS (V) | VDS = 0.000 V | VDS = 0.500 V
-1.25 | -2.4895 | -6.851
-1.24 | -2.3853 | -6.608
-1.23 | -2.3099 | -6.393
-1.22 | -2.2282 | -6.213
-1.21 | -2.1563 | -6.022
-1.2 | -2.0785 | -5.84
-1.19 | -2.0019 | -5.617
-1.18 | -1.935 | -5.473
-1.17 | -1.8586 | -5.271
-1.16 | -1.7978 | -5.121
-1.15 | -1.7335 | -4.9459
-1.14 | -1.6639 | -4.7645
-1.13 | -1.6106 | -4.6375
-1.12 | -1.5544 | -4.4606
-1.11 | -1.4955 | -4.3391
-1.1 | -1.4416 | -4.1778
-1.09 | -1.3894 | -4.0227
-1.08 | -1.3405 | -3.912
-1.07 | -1.2925 | -3.7867
-1.06 | -1.2407 | -3.6645
-1.05 | -1.1966 | -3.5369
-1.04 | -1.1534 | -3.4204
-1.03 | -1.1106 | -3.3199
-1.02 | -1.0736 | -3.2034
-1.01 | -1.0275 | -3.1113
-1 | -0.9882 | -3.0004
-0.99 | -0.9539 | -2.8972
-0.98 | -0.9186 | -2.7956
-0.97 | -0.88 | -2.7033
-0.96 | -0.848 | -2.6204
-0.95 | -0.8073 | -2.5209
-0.94 | -0.785 | -2.4369
-0.93 | -0.7558 | -2.3489
-0.92 | -0.7239 | -2.266
-0.91 | -0.6945 | -2.1948
-0.9 | -0.6668 | -2.1218
-0.89 | -0.6417 | -2.0538
-0.88 | -0.6157 | -1.9758
-0.87 | -0.5921 | -1.9089
-0.86 | -0.5655 | -1.8424
-0.85 | -0.547 | -1.7734
-0.84 | -0.5221 | -1.7266
-0.83 | -0.5034 | -1.6462
-0.82 | -0.48632 | -1.5974
-0.81 | -0.46591 | -1.537
-0.8 | -0.44449 | -1.4711
-0.79 | -0.42586 | -1.4214
-0.78 | -0.40824 | -1.3708
-0.77 | -0.39217 | -1.328
-0.76 | -0.37394 | -1.2742
-0.75 | -0.35897 | -1.236
-0.74 | -0.34152 | -1.1886
-0.73 | -0.32938 | -1.1472
-0.72 | -0.31537 | -1.1048
-0.71 | -0.30082 | -1.0681
-0.7 | -0.28681 | -1.0237
-0.69 | -0.27503 | -0.9812
-0.68 | -0.26196 | -0.9517
-0.67 | -0.2522 | -0.9153
-0.66 | -0.24013 | -0.8753
-0.65 | -0.23004 | -0.8429
-0.64 | -0.21668 | -0.8126
-0.63 | -0.20713 | -0.7807
-0.62 | -0.19904 | -0.7553
-0.61 | -0.18908 | -0.7262
-0.6 | -0.17939 | -0.6965
-0.59 | -0.17113 | -0.6721
-0.58 | -0.16238 | -0.6457
-0.57 | -0.1553 | -0.6169
-0.56 | -0.14725 | -0.5943
-0.55 | -0.13977 | -0.5754
-0.54 | -0.13306 | -0.55
-0.53 | -0.12684 | -0.5307
-0.52 | -0.11992 | -0.5073
-0.51 | -0.11342 | -0.49001
-0.5 | -0.10817 | -0.46852
-0.49 | -0.10307 | -0.4503
-0.48 | -0.09757 | -0.43078
-0.47 | -0.09239 | -0.41497
-0.46 | -0.08697 | -0.39822
-0.45 | -0.08252 | -0.38081
-0.44 | -0.07827 | -0.36232
-0.43 | -0.0739 | -0.35
-0.42 | -0.0696 | -0.33493
-0.41 | -0.06578 | -0.32142
-0.4 | -0.06209 | -0.30679
-0.39 | -0.05852 | -0.29451
-0.38 | -0.05513 | -0.28273
-0.37 | -0.05176 | -0.27022
-0.36 | -0.049525 | -0.25894
-0.35 | -0.046488 | -0.24771
-0.34 | -0.043731 | -0.23419
-0.33 | -0.041123 | -0.22523
-0.32 | -0.038652 | -0.21435
-0.31 | -0.036442 | -0.20338
-0.3 | -0.033971 | -0.19175
-0.29 | -0.031769 | -0.18322
-0.28 | -0.0296 | -0.17357
-0.27 | -0.027741 | -0.16509
-0.26 | -0.025654 | -0.15592
-0.25 | -0.024038 | -0.14669
-0.24 | -0.02242 | -0.13775
-0.23 | -0.020805 | -0.13007
-0.22 | -0.019216 | -0.12227
-0.21 | -0.01784 | -0.11337
-0.2 | -0.016436 | -0.10553
-0.19 | -0.015165 | -0.09823
-0.18 | -0.013932 | -0.09178
-0.17 | -0.012827 | -0.08582
-0.16 | -0.011756 | -0.07919
-0.15 | -0.010777 | -0.07246
-0.14 | -0.009795 | -0.06722
-0.13 | -0.008927 | -0.06278
-0.12 | -0.008083 | -0.05747
-0.11 | -0.007227 | -0.05276
-0.1 | -0.006526 | -0.048309
-0.09 | -0.005829 | -0.044325
-0.08 | -0.005123 | -0.040602
-0.07 | -0.004507 | -0.037755
-0.06 | -0.0038258 | -0.034195
-0.05 | -0.003231 | -0.031239
-0.04 | -0.0025775 | -0.028435
-0.03 | -0.0019805 | -0.025874
-0.02 | -0.0013379 | -0.023158
-0.01 | -0.0007101 | -0.020853
0 | -2.29e-05 | -0.018459
0.01 | 0.0007502 | -0.016489
0.02 | 0.0014637 | -0.014556
0.03 | 0.0023598 | -0.012428
0.04 | 0.003228 | -0.010347
0.05 | 0.0042786 | -0.007979
0.06 | 0.0053905 | -0.005376
0.07 | 0.006621 | -0.0023671
0.08 | 0.007977 | 0.0012432
0.09 | 0.009699 | 0.005772
0.1 | 0.011435 | 0.011565
0.11 | 0.013423 | 0.018887
0.12 | 0.015705 | 0.028283
0.13 | 0.018534 | 0.040411
0.14 | 0.021423 | 0.055959
0.15 | 0.024687 | 0.07483
0.16 | 0.028531 | 0.09977
0.17 | 0.032994 | 0.1314
0.18 | 0.037916 | 0.17076
0.19 | 0.043337 | 0.21954
0.2 | 0.049599 | 0.27827
0.21 | 0.0567 | 0.35325
0.22 | 0.06543 | 0.44543
0.23 | 0.07458 | 0.55758
0.24 | 0.08545 | 0.6853
0.25 | 0.09728 | 0.855
0.26 | 0.11178 | 1.0577
0.27 | 0.12763 | 1.3004
0.28 | 0.14493 | 1.5997
0.29 | 0.16626 | 1.9575
0.3 | 0.1889 | 2.3979
0.31 | 0.21576 | 2.9171
0.32 | 0.24571 | 3.5497
0.33 | 0.2791 | 4.3204
0.34 | 0.31874 | 5.2224
0.35 | 0.36365 | 6.298
0.36 | 0.41567 | 7.621
0.37 | 0.47402 | 9.212
0.38 | 0.54244 | 11.144
0.39 | 0.6134 | 13.458
0.4 | 0.7056 | 16.249
0.41 | 0.8096 | 19.585
0.42 | 0.9386 | 23.675
0.43 | 1.0862 | 28.537
0.44 | 1.259 | 34.391
0.45 | 1.4675 | 41.516
0.46 | 1.7233 | 50.122
0.47 | 2.0271 | 60.12
0.48 | 2.3785 | 72.64
0.49 | 2.815 | 87.46
0.5 | 3.3509 | 105.14