## Diode Characteristic (uA-mm)
VGS (V) | VDS = 0.000 V | VDS = 0.500 V
-1.25 | -2.8133 | -7.512
-1.24 | -2.7299 | -7.288
-1.23 | -2.6186 | -7.043
-1.22 | -2.5247 | -6.813
-1.21 | -2.4293 | -6.619
-1.2 | -2.3539 | -6.42
-1.19 | -2.2689 | -6.182
-1.18 | -2.1812 | -6.001
-1.17 | -2.1042 | -5.82
-1.16 | -2.0287 | -5.629
-1.15 | -1.9571 | -5.453
-1.14 | -1.8822 | -5.262
-1.13 | -1.8218 | -5.114
-1.12 | -1.7491 | -4.9327
-1.11 | -1.6885 | -4.7571
-1.1 | -1.6303 | -4.6019
-1.09 | -1.566 | -4.4397
-1.08 | -1.5049 | -4.3042
-1.07 | -1.4485 | -4.1555
-1.06 | -1.4026 | -4.0309
-1.05 | -1.3401 | -3.8886
-1.04 | -1.3007 | -3.7762
-1.03 | -1.2426 | -3.6479
-1.02 | -1.1939 | -3.5218
-1.01 | -1.1493 | -3.4038
-1 | -1.1107 | -3.2854
-0.99 | -1.0673 | -3.1799
-0.98 | -1.0278 | -3.0697
-0.97 | -0.9863 | -2.9548
-0.96 | -0.9558 | -2.8601
-0.95 | -0.9142 | -2.7656
-0.94 | -0.8854 | -2.681
-0.93 | -0.8462 | -2.5808
-0.92 | -0.8161 | -2.4943
-0.91 | -0.7799 | -2.4126
-0.9 | -0.7508 | -2.3281
-0.89 | -0.7182 | -2.2515
-0.88 | -0.688 | -2.1791
-0.87 | -0.6613 | -2.0949
-0.86 | -0.6363 | -2.0184
-0.85 | -0.6129 | -1.9356
-0.84 | -0.5839 | -1.8806
-0.83 | -0.5633 | -1.8064
-0.82 | -0.5388 | -1.7433
-0.81 | -0.5163 | -1.6809
-0.8 | -0.49771 | -1.6134
-0.79 | -0.47602 | -1.5583
-0.78 | -0.45791 | -1.5003
-0.77 | -0.43763 | -1.4485
-0.76 | -0.41863 | -1.3926
-0.75 | -0.40037 | -1.337
-0.74 | -0.38093 | -1.2901
-0.73 | -0.36541 | -1.2453
-0.72 | -0.3494 | -1.1986
-0.71 | -0.33499 | -1.1518
-0.7 | -0.31818 | -1.1049
-0.69 | -0.30503 | -1.0682
-0.68 | -0.29093 | -1.0287
-0.67 | -0.27761 | -0.9853
-0.66 | -0.2651 | -0.9511
-0.65 | -0.25391 | -0.9116
-0.64 | -0.24251 | -0.8784
-0.63 | -0.23373 | -0.8495
-0.62 | -0.22057 | -0.8132
-0.61 | -0.20994 | -0.7802
-0.6 | -0.19954 | -0.7495
-0.59 | -0.19031 | -0.7223
-0.58 | -0.18082 | -0.693
-0.57 | -0.17185 | -0.664
-0.56 | -0.16281 | -0.6397
-0.55 | -0.15501 | -0.6153
-0.54 | -0.14777 | -0.5903
-0.53 | -0.13943 | -0.5666
-0.52 | -0.13312 | -0.5465
-0.51 | -0.12554 | -0.525
-0.5 | -0.11949 | -0.49943
-0.49 | -0.11356 | -0.4798
-0.48 | -0.10782 | -0.46075
-0.47 | -0.10106 | -0.44345
-0.46 | -0.09599 | -0.42758
-0.45 | -0.09123 | -0.40764
-0.44 | -0.08604 | -0.38945
-0.43 | -0.08115 | -0.37658
-0.42 | -0.07664 | -0.35931
-0.41 | -0.07254 | -0.34443
-0.4 | -0.06871 | -0.32687
-0.39 | -0.064 | -0.31317
-0.38 | -0.06016 | -0.29941
-0.37 | -0.05659 | -0.28713
-0.36 | -0.05321 | -0.27174
-0.35 | -0.05046 | -0.26037
-0.34 | -0.047716 | -0.24804
-0.33 | -0.044575 | -0.23523
-0.32 | -0.042009 | -0.22502
-0.31 | -0.039526 | -0.21443
-0.3 | -0.036726 | -0.20245
-0.29 | -0.034459 | -0.19219
-0.28 | -0.032002 | -0.18355
-0.27 | -0.029828 | -0.17225
-0.26 | -0.027804 | -0.16303
-0.25 | -0.02595 | -0.15347
-0.24 | -0.024128 | -0.14517
-0.23 | -0.022387 | -0.13537
-0.22 | -0.020567 | -0.12733
-0.21 | -0.019213 | -0.12067
-0.2 | -0.017724 | -0.11205
-0.19 | -0.016384 | -0.10376
-0.18 | -0.015133 | -0.09816
-0.17 | -0.013851 | -0.09095
-0.16 | -0.012717 | -0.08372
-0.15 | -0.011714 | -0.07789
-0.14 | -0.010547 | -0.07195
-0.13 | -0.009671 | -0.06593
-0.12 | -0.008698 | -0.06068
-0.11 | -0.007886 | -0.05607
-0.1 | -0.006885 | -0.05099
-0.09 | -0.006186 | -0.046536
-0.08 | -0.005485 | -0.042608
-0.07 | -0.0047811 | -0.039291
-0.06 | -0.0040515 | -0.035756
-0.05 | -0.0034079 | -0.032502
-0.04 | -0.0027161 | -0.029548
-0.03 | -0.0021051 | -0.026687
-0.02 | -0.0013969 | -0.023949
-0.01 | -0.0007491 | -0.02168
0 | -2.11e-05 | -0.019327
0.01 | 0.0007305 | -0.017013
0.02 | 0.0015587 | -0.014942
0.03 | 0.0024354 | -0.012823
0.04 | 0.0034372 | -0.010614
0.05 | 0.00448 | -0.008129
0.06 | 0.005761 | -0.005512
0.07 | 0.007086 | -0.0023005
0.08 | 0.008571 | 0.0014778
0.09 | 0.010237 | 0.00632
0.1 | 0.012345 | 0.012199
0.11 | 0.01443 | 0.01978
0.12 | 0.016856 | 0.029584
0.13 | 0.019673 | 0.042369
0.14 | 0.023095 | 0.0583
0.15 | 0.02659 | 0.07835
0.16 | 0.030624 | 0.10423
0.17 | 0.035271 | 0.13707
0.18 | 0.040799 | 0.17786
0.19 | 0.046924 | 0.22887
0.2 | 0.053418 | 0.28962
0.21 | 0.06031 | 0.36877
0.22 | 0.06988 | 0.4623
0.23 | 0.08007 | 0.5762
0.24 | 0.09132 | 0.7194
0.25 | 0.10451 | 0.8963
0.26 | 0.11976 | 1.1051
0.27 | 0.13681 | 1.3604
0.28 | 0.15615 | 1.6684
0.29 | 0.17795 | 2.0322
0.3 | 0.20243 | 2.4922
0.31 | 0.23069 | 3.0328
0.32 | 0.26324 | 3.6848
0.33 | 0.29958 | 4.4713
0.34 | 0.3401 | 5.4234
0.35 | 0.38729 | 6.513
0.36 | 0.44103 | 7.867
0.37 | 0.50544 | 9.527
0.38 | 0.5752 | 11.495
0.39 | 0.6558 | 13.859
0.4 | 0.7536 | 16.725
0.41 | 0.8653 | 20.15
0.42 | 0.9928 | 24.363
0.43 | 1.151 | 29.324
0.44 | 1.3351 | 35.375
0.45 | 1.5533 | 42.644
0.46 | 1.8111 | 51.457
0.47 | 2.1255 | 61.69
0.48 | 2.4998 | 74.3
0.49 | 2.9473 | 89.61
0.5 | 3.5012 | 107.42