## Diode Characteristic (uA-mm)
VGS (V) | VDS = 0.000 V | VDS = 0.500 V
-1.25 | -2.6377 | -7.217
-1.24 | -2.5464 | -6.987
-1.23 | -2.4485 | -6.769
-1.22 | -2.3764 | -6.584
-1.21 | -2.2844 | -6.377
-1.2 | -2.2077 | -6.151
-1.19 | -2.1302 | -5.986
-1.18 | -2.0505 | -5.798
-1.17 | -1.9813 | -5.611
-1.16 | -1.9008 | -5.425
-1.15 | -1.836 | -5.281
-1.14 | -1.7736 | -5.105
-1.13 | -1.7055 | -4.9067
-1.12 | -1.6485 | -4.7416
-1.11 | -1.5853 | -4.6032
-1.1 | -1.5263 | -4.4496
-1.09 | -1.4694 | -4.2863
-1.08 | -1.4208 | -4.1526
-1.07 | -1.3682 | -4.0402
-1.06 | -1.3159 | -3.8888
-1.05 | -1.2683 | -3.7545
-1.04 | -1.2199 | -3.6126
-1.03 | -1.1695 | -3.5168
-1.02 | -1.1275 | -3.4085
-1.01 | -1.0859 | -3.2897
-1 | -1.0409 | -3.1794
-0.99 | -1.0026 | -3.0727
-0.98 | -0.9624 | -2.9671
-0.97 | -0.9279 | -2.8739
-0.96 | -0.893 | -2.7607
-0.95 | -0.8587 | -2.6816
-0.94 | -0.8271 | -2.5997
-0.93 | -0.7947 | -2.5077
-0.92 | -0.7632 | -2.4182
-0.91 | -0.7326 | -2.333
-0.9 | -0.7033 | -2.2559
-0.89 | -0.6763 | -2.1738
-0.88 | -0.6471 | -2.1034
-0.87 | -0.6237 | -2.0268
-0.86 | -0.5991 | -1.9526
-0.85 | -0.5736 | -1.8904
-0.84 | -0.548 | -1.8224
-0.83 | -0.5278 | -1.7614
-0.82 | -0.5083 | -1.6943
-0.81 | -0.48776 | -1.6441
-0.8 | -0.46699 | -1.5764
-0.79 | -0.44775 | -1.5228
-0.78 | -0.42938 | -1.4627
-0.77 | -0.41148 | -1.4096
-0.76 | -0.3946 | -1.3619
-0.75 | -0.37712 | -1.3129
-0.74 | -0.36096 | -1.2708
-0.73 | -0.34428 | -1.2268
-0.72 | -0.33197 | -1.1779
-0.71 | -0.31486 | -1.1349
-0.7 | -0.30192 | -1.0927
-0.69 | -0.28827 | -1.0479
-0.68 | -0.2753 | -1.0047
-0.67 | -0.26494 | -0.9715
-0.66 | -0.25088 | -0.9334
-0.65 | -0.24171 | -0.8969
-0.64 | -0.22791 | -0.8692
-0.63 | -0.21908 | -0.8342
-0.62 | -0.20872 | -0.7968
-0.61 | -0.19878 | -0.7679
-0.6 | -0.18883 | -0.7357
-0.59 | -0.17987 | -0.7086
-0.58 | -0.17194 | -0.6804
-0.57 | -0.16424 | -0.6591
-0.56 | -0.15451 | -0.6297
-0.55 | -0.14832 | -0.6069
-0.54 | -0.14074 | -0.584
-0.53 | -0.1335 | -0.5577
-0.52 | -0.12692 | -0.5367
-0.51 | -0.11986 | -0.5164
-0.5 | -0.11353 | -0.49679
-0.49 | -0.10795 | -0.47618
-0.48 | -0.10257 | -0.45542
-0.47 | -0.09662 | -0.43756
-0.46 | -0.0914 | -0.42016
-0.45 | -0.08659 | -0.40181
-0.44 | -0.08155 | -0.38793
-0.43 | -0.07753 | -0.36936
-0.42 | -0.07283 | -0.35321
-0.41 | -0.06884 | -0.33871
-0.4 | -0.06532 | -0.32461
-0.39 | -0.06142 | -0.31051
-0.38 | -0.05791 | -0.29937
-0.37 | -0.05449 | -0.28529
-0.36 | -0.05119 | -0.27406
-0.35 | -0.048542 | -0.26023
-0.34 | -0.045614 | -0.24739
-0.33 | -0.042942 | -0.23588
-0.32 | -0.040113 | -0.22375
-0.31 | -0.037798 | -0.21384
-0.3 | -0.03522 | -0.20222
-0.29 | -0.032783 | -0.19248
-0.28 | -0.030938 | -0.18228
-0.27 | -0.028817 | -0.17235
-0.26 | -0.026811 | -0.16194
-0.25 | -0.025041 | -0.1521
-0.24 | -0.023204 | -0.14306
-0.23 | -0.021585 | -0.13451
-0.22 | -0.019813 | -0.12519
-0.21 | -0.018462 | -0.11801
-0.2 | -0.017112 | -0.11015
-0.19 | -0.015896 | -0.10264
-0.18 | -0.01449 | -0.0949
-0.17 | -0.013333 | -0.08806
-0.16 | -0.012317 | -0.08199
-0.15 | -0.01134 | -0.07579
-0.14 | -0.010101 | -0.06995
-0.13 | -0.009311 | -0.06408
-0.12 | -0.008408 | -0.05933
-0.11 | -0.007675 | -0.05469
-0.1 | -0.006793 | -0.05019
-0.09 | -0.00606 | -0.045501
-0.08 | -0.005372 | -0.041592
-0.07 | -0.0046713 | -0.038329
-0.06 | -0.004004 | -0.034485
-0.05 | -0.0033636 | -0.031913
-0.04 | -0.0026876 | -0.029035
-0.03 | -0.0020793 | -0.026149
-0.02 | -0.0013799 | -0.023605
-0.01 | -0.0007377 | -0.021267
0 | -2.1e-05 | -0.018949
0.01 | 0.000723 | -0.016829
0.02 | 0.0015382 | -0.014824
0.03 | 0.0023896 | -0.012482
0.04 | 0.0033792 | -0.010366
0.05 | 0.0043982 | -0.008058
0.06 | 0.0056179 | -0.0054
0.07 | 0.006868 | -0.0022388
0.08 | 0.008332 | 0.0015288
0.09 | 0.010102 | 0.006247
0.1 | 0.011986 | 0.012117
0.11 | 0.014087 | 0.019947
0.12 | 0.016441 | 0.02974
0.13 | 0.019441 | 0.04228
0.14 | 0.022363 | 0.05798
0.15 | 0.025928 | 0.0785
0.16 | 0.029775 | 0.10394
0.17 | 0.03468 | 0.13665
0.18 | 0.03965 | 0.17727
0.19 | 0.045554 | 0.22755
0.2 | 0.051985 | 0.2893
0.21 | 0.05918 | 0.36693
0.22 | 0.06785 | 0.46197
0.23 | 0.07762 | 0.5745
0.24 | 0.08856 | 0.7143
0.25 | 0.10197 | 0.8895
0.26 | 0.1164 | 1.0973
0.27 | 0.13261 | 1.3498
0.28 | 0.15117 | 1.6491
0.29 | 0.17181 | 2.0133
0.3 | 0.19603 | 2.4592
0.31 | 0.22374 | 2.9881
0.32 | 0.25456 | 3.6358
0.33 | 0.28969 | 4.4056
0.34 | 0.32863 | 5.3355
0.35 | 0.37461 | 6.405
0.36 | 0.428 | 7.746
0.37 | 0.48741 | 9.397
0.38 | 0.55732 | 11.317
0.39 | 0.626 | 13.654
0.4 | 0.723 | 16.448
0.41 | 0.8305 | 19.822
0.42 | 0.9601 | 23.928
0.43 | 1.1059 | 28.838
0.44 | 1.2846 | 34.784
0.45 | 1.4935 | 41.854
0.46 | 1.7427 | 50.59
0.47 | 2.0445 | 60.73
0.48 | 2.4069 | 73.1
0.49 | 2.8415 | 87.94
0.5 | 3.3739 | 105.93