## Diode Characteristic (uA-mm)
VGS (V) | VDS = 0.000 V | VDS = 0.500 V
-1.25 | -2.5559 | -7.028
-1.24 | -2.4553 | -6.789
-1.23 | -2.374 | -6.587
-1.22 | -2.2887 | -6.361
-1.21 | -2.2093 | -6.189
-1.2 | -2.1269 | -5.96
-1.19 | -2.0507 | -5.785
-1.18 | -1.975 | -5.62
-1.17 | -1.9142 | -5.435
-1.16 | -1.8463 | -5.267
-1.15 | -1.776 | -5.093
-1.14 | -1.7129 | -4.9073
-1.13 | -1.6489 | -4.7709
-1.12 | -1.5924 | -4.6129
-1.11 | -1.5267 | -4.4792
-1.1 | -1.4678 | -4.3287
-1.09 | -1.4121 | -4.1763
-1.08 | -1.3647 | -4.0511
-1.07 | -1.3108 | -3.9198
-1.06 | -1.2656 | -3.7937
-1.05 | -1.2194 | -3.658
-1.04 | -1.1707 | -3.5556
-1.03 | -1.1311 | -3.4257
-1.02 | -1.092 | -3.3058
-1.01 | -1.0531 | -3.188
-1 | -1.0082 | -3.0808
-0.99 | -0.9716 | -2.99
-0.98 | -0.9337 | -2.8925
-0.97 | -0.8957 | -2.7962
-0.96 | -0.8615 | -2.6971
-0.95 | -0.8306 | -2.5916
-0.94 | -0.7991 | -2.5208
-0.93 | -0.7697 | -2.443
-0.92 | -0.7361 | -2.3678
-0.91 | -0.7114 | -2.2742
-0.9 | -0.6846 | -2.1877
-0.89 | -0.6539 | -2.1195
-0.88 | -0.6309 | -2.0392
-0.87 | -0.6045 | -1.9683
-0.86 | -0.5788 | -1.8992
-0.85 | -0.557 | -1.8277
-0.84 | -0.5339 | -1.7551
-0.83 | -0.5124 | -1.6947
-0.82 | -0.49315 | -1.6363
-0.81 | -0.47147 | -1.5906
-0.8 | -0.45266 | -1.5282
-0.79 | -0.4346 | -1.4691
-0.78 | -0.41732 | -1.4217
-0.77 | -0.39768 | -1.3668
-0.76 | -0.38239 | -1.3197
-0.75 | -0.36467 | -1.266
-0.74 | -0.35181 | -1.2239
-0.73 | -0.33709 | -1.1822
-0.72 | -0.32106 | -1.1444
-0.71 | -0.3061 | -1.0986
-0.7 | -0.29242 | -1.0541
-0.69 | -0.27965 | -1.0239
-0.68 | -0.26794 | -0.9793
-0.67 | -0.25507 | -0.9444
-0.66 | -0.2446 | -0.9138
-0.65 | -0.23342 | -0.8757
-0.64 | -0.22311 | -0.8409
-0.63 | -0.2124 | -0.8058
-0.62 | -0.2019 | -0.7755
-0.61 | -0.19263 | -0.7479
-0.6 | -0.18291 | -0.7168
-0.59 | -0.17449 | -0.6883
-0.58 | -0.16659 | -0.6639
-0.57 | -0.1575 | -0.6395
-0.56 | -0.15046 | -0.6146
-0.55 | -0.14361 | -0.5895
-0.54 | -0.13792 | -0.57
-0.53 | -0.1302 | -0.5466
-0.52 | -0.12328 | -0.5272
-0.51 | -0.11653 | -0.5049
-0.5 | -0.11153 | -0.48321
-0.49 | -0.10531 | -0.46383
-0.48 | -0.10008 | -0.44443
-0.47 | -0.09409 | -0.42634
-0.46 | -0.08939 | -0.40989
-0.45 | -0.08491 | -0.39023
-0.44 | -0.08011 | -0.37892
-0.43 | -0.0756 | -0.36164
-0.42 | -0.0712 | -0.34659
-0.41 | -0.06738 | -0.33232
-0.4 | -0.06373 | -0.31775
-0.39 | -0.05989 | -0.30346
-0.38 | -0.05677 | -0.29137
-0.37 | -0.05314 | -0.28152
-0.36 | -0.05027 | -0.26887
-0.35 | -0.047963 | -0.25674
-0.34 | -0.044699 | -0.24518
-0.33 | -0.042057 | -0.23222
-0.32 | -0.039357 | -0.21994
-0.31 | -0.037188 | -0.2102
-0.3 | -0.034746 | -0.20104
-0.29 | -0.032673 | -0.19022
-0.28 | -0.03039 | -0.18015
-0.27 | -0.02862 | -0.17043
-0.26 | -0.026468 | -0.16229
-0.25 | -0.024731 | -0.1525
-0.24 | -0.022985 | -0.14388
-0.23 | -0.021612 | -0.1329
-0.22 | -0.019845 | -0.12507
-0.21 | -0.018517 | -0.11795
-0.2 | -0.016933 | -0.11007
-0.19 | -0.015696 | -0.10353
-0.18 | -0.014474 | -0.09614
-0.17 | -0.013318 | -0.08822
-0.16 | -0.012145 | -0.08321
-0.15 | -0.011187 | -0.0761
-0.14 | -0.01019 | -0.07012
-0.13 | -0.009249 | -0.06513
-0.12 | -0.008349 | -0.05955
-0.11 | -0.007585 | -0.05513
-0.1 | -0.006796 | -0.05102
-0.09 | -0.005983 | -0.046572
-0.08 | -0.005304 | -0.042673
-0.07 | -0.0046329 | -0.039437
-0.06 | -0.0039881 | -0.036282
-0.05 | -0.0033264 | -0.032792
-0.04 | -0.0026848 | -0.029776
-0.03 | -0.0020346 | -0.027271
-0.02 | -0.001403 | -0.024734
-0.01 | -0.0006967 | -0.022301
0 | 2.5e-05 | -0.019973
0.01 | 0.0007265 | -0.01765
0.02 | 0.0015528 | -0.015428
0.03 | 0.0023943 | -0.01329
0.04 | 0.0033633 | -0.011258
0.05 | 0.0043967 | -0.008778
0.06 | 0.0055534 | -0.006131
0.07 | 0.006892 | -0.0028788
0.08 | 0.00826 | 0.0009745
0.09 | 0.009929 | 0.005673
0.1 | 0.01167 | 0.011761
0.11 | 0.013957 | 0.019422
0.12 | 0.016242 | 0.029288
0.13 | 0.018914 | 0.041804
0.14 | 0.021849 | 0.0573
0.15 | 0.025448 | 0.07774
0.16 | 0.029291 | 0.10377
0.17 | 0.033659 | 0.13529
0.18 | 0.038494 | 0.17513
0.19 | 0.044557 | 0.22392
0.2 | 0.050999 | 0.28605
0.21 | 0.05776 | 0.36253
0.22 | 0.06628 | 0.45388
0.23 | 0.07541 | 0.56802
0.24 | 0.08643 | 0.6997
0.25 | 0.09868 | 0.87
0.26 | 0.11298 | 1.0725
0.27 | 0.12915 | 1.3208
0.28 | 0.14673 | 1.6161
0.29 | 0.1671 | 1.9804
0.3 | 0.19032 | 2.4167
0.31 | 0.21731 | 2.9305
0.32 | 0.247 | 3.5696
0.33 | 0.28132 | 4.3256
0.34 | 0.31979 | 5.2424
0.35 | 0.36448 | 6.299
0.36 | 0.41656 | 7.613
0.37 | 0.47603 | 9.217
0.38 | 0.54362 | 11.108
0.39 | 0.6162 | 13.392
0.4 | 0.7077 | 16.155
0.41 | 0.8134 | 19.473
0.42 | 0.9406 | 23.495
0.43 | 1.0873 | 28.328
0.44 | 1.2627 | 34.162
0.45 | 1.4679 | 41.092
0.46 | 1.7212 | 49.69
0.47 | 2.0266 | 59.72
0.48 | 2.3786 | 71.82
0.49 | 2.8148 | 86.39
0.5 | 3.3443 | 103.93