## Diode Characteristic (uA-mm)
VGS (V) | VDS = 0.000 V | VDS = 0.500 V
-1.25 | -2.7765 | -7.67
-1.24 | -2.6748 | -7.428
-1.23 | -2.5863 | -7.223
-1.22 | -2.4962 | -6.994
-1.21 | -2.4082 | -6.759
-1.2 | -2.3205 | -6.559
-1.19 | -2.2326 | -6.32
-1.18 | -2.157 | -6.143
-1.17 | -2.0832 | -5.947
-1.16 | -2.007 | -5.736
-1.15 | -1.9269 | -5.576
-1.14 | -1.8617 | -5.394
-1.13 | -1.8004 | -5.246
-1.12 | -1.733 | -5.035
-1.11 | -1.6606 | -4.8993
-1.1 | -1.6097 | -4.6982
-1.09 | -1.5444 | -4.548
-1.08 | -1.4954 | -4.4048
-1.07 | -1.4356 | -4.2554
-1.06 | -1.3872 | -4.1138
-1.05 | -1.3307 | -3.9744
-1.04 | -1.2825 | -3.8505
-1.03 | -1.2346 | -3.717
-1.02 | -1.1896 | -3.591
-1.01 | -1.1458 | -3.4688
-1 | -1.101 | -3.3723
-0.99 | -1.063 | -3.2664
-0.98 | -1.0203 | -3.1358
-0.97 | -0.9808 | -3.0411
-0.96 | -0.9465 | -2.9308
-0.95 | -0.9074 | -2.8354
-0.94 | -0.8722 | -2.7433
-0.93 | -0.8343 | -2.6483
-0.92 | -0.8018 | -2.5618
-0.91 | -0.7689 | -2.4592
-0.9 | -0.7353 | -2.3863
-0.89 | -0.7108 | -2.2934
-0.88 | -0.6795 | -2.212
-0.87 | -0.6551 | -2.1314
-0.86 | -0.6294 | -2.0668
-0.85 | -0.6011 | -1.9897
-0.84 | -0.5784 | -1.912
-0.83 | -0.5573 | -1.8523
-0.82 | -0.5345 | -1.7816
-0.81 | -0.51 | -1.7165
-0.8 | -0.49352 | -1.6567
-0.79 | -0.47135 | -1.6033
-0.78 | -0.4548 | -1.5408
-0.77 | -0.43402 | -1.4909
-0.76 | -0.41627 | -1.4407
-0.75 | -0.39799 | -1.3851
-0.74 | -0.38116 | -1.3339
-0.73 | -0.36451 | -1.2785
-0.72 | -0.35114 | -1.2479
-0.71 | -0.33616 | -1.2048
-0.7 | -0.32076 | -1.1519
-0.69 | -0.30438 | -1.1132
-0.68 | -0.29184 | -1.0695
-0.67 | -0.2786 | -1.0298
-0.66 | -0.26617 | -0.9818
-0.65 | -0.25363 | -0.947
-0.64 | -0.24261 | -0.9162
-0.63 | -0.23023 | -0.8783
-0.62 | -0.21893 | -0.8444
-0.61 | -0.21003 | -0.8129
-0.6 | -0.19826 | -0.7813
-0.59 | -0.18983 | -0.7507
-0.58 | -0.17962 | -0.7183
-0.57 | -0.17252 | -0.691
-0.56 | -0.16381 | -0.6624
-0.55 | -0.15558 | -0.6396
-0.54 | -0.14763 | -0.6162
-0.53 | -0.13982 | -0.5879
-0.52 | -0.13305 | -0.5685
-0.51 | -0.12647 | -0.5447
-0.5 | -0.11971 | -0.5244
-0.49 | -0.11295 | -0.5044
-0.48 | -0.10689 | -0.48351
-0.47 | -0.10164 | -0.46424
-0.46 | -0.09581 | -0.44525
-0.45 | -0.09072 | -0.42962
-0.44 | -0.08629 | -0.412
-0.43 | -0.0813 | -0.39385
-0.42 | -0.07677 | -0.37606
-0.41 | -0.07211 | -0.36107
-0.4 | -0.06831 | -0.34357
-0.39 | -0.06423 | -0.32823
-0.38 | -0.0605 | -0.31454
-0.37 | -0.057 | -0.30118
-0.36 | -0.0534 | -0.28743
-0.35 | -0.05019 | -0.27369
-0.34 | -0.047786 | -0.26056
-0.33 | -0.04481 | -0.24884
-0.32 | -0.041968 | -0.23757
-0.31 | -0.039287 | -0.22618
-0.3 | -0.036861 | -0.2118
-0.29 | -0.034145 | -0.20133
-0.28 | -0.032074 | -0.19058
-0.27 | -0.029998 | -0.18011
-0.26 | -0.027902 | -0.16991
-0.25 | -0.025833 | -0.15972
-0.24 | -0.024103 | -0.15054
-0.23 | -0.022349 | -0.14056
-0.22 | -0.020713 | -0.13328
-0.21 | -0.019145 | -0.12436
-0.2 | -0.017704 | -0.11674
-0.19 | -0.016284 | -0.10803
-0.18 | -0.01497 | -0.10134
-0.17 | -0.013731 | -0.09432
-0.16 | -0.012623 | -0.08704
-0.15 | -0.011468 | -0.08083
-0.14 | -0.010543 | -0.07406
-0.13 | -0.009517 | -0.06858
-0.12 | -0.008599 | -0.06367
-0.11 | -0.007738 | -0.05817
-0.1 | -0.00696 | -0.05358
-0.09 | -0.006134 | -0.048407
-0.08 | -0.005462 | -0.044393
-0.07 | -0.0047428 | -0.040695
-0.06 | -0.0040543 | -0.036709
-0.05 | -0.0034183 | -0.033705
-0.04 | -0.0027613 | -0.031018
-0.03 | -0.0021016 | -0.027649
-0.02 | -0.001454 | -0.025152
-0.01 | -0.0007382 | -0.022497
0 | -8.2e-06 | -0.019874
0.01 | 0.000736 | -0.017591
0.02 | 0.0015754 | -0.015534
0.03 | 0.0024349 | -0.01323
0.04 | 0.0034581 | -0.010901
0.05 | 0.0044946 | -0.008475
0.06 | 0.005614 | -0.005796
0.07 | 0.00708 | -0.0024592
0.08 | 0.008563 | 0.0014133
0.09 | 0.010217 | 0.00619
0.1 | 0.012179 | 0.012226
0.11 | 0.014386 | 0.019993
0.12 | 0.016846 | 0.02999
0.13 | 0.019501 | 0.04281
0.14 | 0.022869 | 0.05849
0.15 | 0.026474 | 0.07893
0.16 | 0.030539 | 0.10503
0.17 | 0.035005 | 0.13796
0.18 | 0.040711 | 0.17926
0.19 | 0.046268 | 0.22969
0.2 | 0.053269 | 0.29182
0.21 | 0.05998 | 0.36889
0.22 | 0.06891 | 0.46393
0.23 | 0.07876 | 0.5772
0.24 | 0.09053 | 0.7175
0.25 | 0.10361 | 0.8925
0.26 | 0.11764 | 1.1017
0.27 | 0.13424 | 1.3549
0.28 | 0.15252 | 1.6579
0.29 | 0.17423 | 2.0258
0.3 | 0.19924 | 2.4761
0.31 | 0.22614 | 3.0052
0.32 | 0.25678 | 3.6538
0.33 | 0.2912 | 4.4295
0.34 | 0.33302 | 5.3587
0.35 | 0.37976 | 6.454
0.36 | 0.43096 | 7.794
0.37 | 0.49168 | 9.443
0.38 | 0.55897 | 11.386
0.39 | 0.6332 | 13.728
0.4 | 0.7246 | 16.538
0.41 | 0.8334 | 19.925
0.42 | 0.9595 | 24.064
0.43 | 1.113 | 29.039
0.44 | 1.2894 | 35.021
0.45 | 1.4986 | 42.15
0.46 | 1.7525 | 50.956
0.47 | 2.0579 | 61.31
0.48 | 2.4116 | 73.7
0.49 | 2.8562 | 88.76
0.5 | 3.3887 | 106.77