## Diode Characteristic (uA-mm)
VGS (V) | VDS = 0.000 V | VDS = 0.500 V
-1.25 | -2.8375 | -7.375
-1.24 | -2.738 | -7.136
-1.23 | -2.6201 | -6.919
-1.22 | -2.5282 | -6.702
-1.21 | -2.4446 | -6.456
-1.2 | -2.3481 | -6.271
-1.19 | -2.2789 | -6.081
-1.18 | -2.186 | -5.851
-1.17 | -2.1192 | -5.685
-1.16 | -2.0514 | -5.49
-1.15 | -1.9749 | -5.352
-1.14 | -1.8973 | -5.142
-1.13 | -1.8293 | -4.9586
-1.12 | -1.7608 | -4.8161
-1.11 | -1.7058 | -4.6511
-1.1 | -1.6463 | -4.5094
-1.09 | -1.5884 | -4.3544
-1.08 | -1.5281 | -4.2087
-1.07 | -1.4681 | -4.0429
-1.06 | -1.4185 | -3.9311
-1.05 | -1.3667 | -3.8122
-1.04 | -1.3078 | -3.6892
-1.03 | -1.2611 | -3.5539
-1.02 | -1.2182 | -3.4292
-1.01 | -1.1703 | -3.344
-1 | -1.1277 | -3.2331
-0.99 | -1.085 | -3.0999
-0.98 | -1.0466 | -3.0003
-0.97 | -1.0032 | -2.9012
-0.96 | -0.9639 | -2.8013
-0.95 | -0.9322 | -2.704
-0.94 | -0.8937 | -2.6119
-0.93 | -0.8594 | -2.527
-0.92 | -0.8259 | -2.4402
-0.91 | -0.7932 | -2.3472
-0.9 | -0.7626 | -2.2725
-0.89 | -0.7331 | -2.1978
-0.88 | -0.7048 | -2.1126
-0.87 | -0.6756 | -2.0341
-0.86 | -0.6474 | -1.977
-0.85 | -0.6201 | -1.8954
-0.84 | -0.5975 | -1.8329
-0.83 | -0.5729 | -1.7739
-0.82 | -0.5485 | -1.7089
-0.81 | -0.5274 | -1.6456
-0.8 | -0.5062 | -1.5842
-0.79 | -0.4892 | -1.5221
-0.78 | -0.46789 | -1.4827
-0.77 | -0.44809 | -1.419
-0.76 | -0.43232 | -1.3673
-0.75 | -0.41138 | -1.3211
-0.74 | -0.39262 | -1.2654
-0.73 | -0.37325 | -1.2244
-0.72 | -0.35921 | -1.1811
-0.71 | -0.34295 | -1.1327
-0.7 | -0.32965 | -1.0907
-0.69 | -0.31474 | -1.048
-0.68 | -0.30033 | -1.013
-0.67 | -0.28641 | -0.9706
-0.66 | -0.27457 | -0.9361
-0.65 | -0.26299 | -0.8969
-0.64 | -0.25002 | -0.8614
-0.63 | -0.23749 | -0.8285
-0.62 | -0.22773 | -0.7981
-0.61 | -0.21746 | -0.7707
-0.6 | -0.20681 | -0.7399
-0.59 | -0.19699 | -0.7149
-0.58 | -0.18759 | -0.6896
-0.57 | -0.17842 | -0.6576
-0.56 | -0.17048 | -0.6295
-0.55 | -0.16308 | -0.6088
-0.54 | -0.15434 | -0.5853
-0.53 | -0.14562 | -0.5652
-0.52 | -0.13862 | -0.5362
-0.51 | -0.13157 | -0.5153
-0.5 | -0.12538 | -0.49816
-0.49 | -0.1184 | -0.4768
-0.48 | -0.11269 | -0.458
-0.47 | -0.10599 | -0.44016
-0.46 | -0.10119 | -0.42304
-0.45 | -0.09557 | -0.4051
-0.44 | -0.09027 | -0.38919
-0.43 | -0.08527 | -0.37445
-0.42 | -0.08065 | -0.35566
-0.41 | -0.07603 | -0.34079
-0.4 | -0.07106 | -0.32776
-0.39 | -0.06697 | -0.31274
-0.38 | -0.06352 | -0.30013
-0.37 | -0.05978 | -0.28603
-0.36 | -0.05623 | -0.27337
-0.35 | -0.05277 | -0.26304
-0.34 | -0.049627 | -0.25163
-0.33 | -0.047051 | -0.24082
-0.32 | -0.044214 | -0.22799
-0.31 | -0.041718 | -0.21664
-0.3 | -0.038751 | -0.20746
-0.29 | -0.036287 | -0.19642
-0.28 | -0.033777 | -0.18582
-0.27 | -0.03162 | -0.17564
-0.26 | -0.029306 | -0.16808
-0.25 | -0.027304 | -0.15822
-0.24 | -0.025346 | -0.14909
-0.23 | -0.023449 | -0.14098
-0.22 | -0.021775 | -0.13162
-0.21 | -0.020176 | -0.12442
-0.2 | -0.018683 | -0.1156
-0.19 | -0.01723 | -0.10913
-0.18 | -0.015838 | -0.10161
-0.17 | -0.014484 | -0.0951
-0.16 | -0.013291 | -0.08782
-0.15 | -0.012019 | -0.08196
-0.14 | -0.011006 | -0.0757
-0.13 | -0.010012 | -0.07033
-0.12 | -0.009045 | -0.06485
-0.11 | -0.008093 | -0.05983
-0.1 | -0.007265 | -0.05527
-0.09 | -0.006458 | -0.05096
-0.08 | -0.005703 | -0.046532
-0.07 | -0.0049728 | -0.042581
-0.06 | -0.0042421 | -0.039333
-0.05 | -0.0035507 | -0.035628
-0.04 | -0.0028472 | -0.032507
-0.03 | -0.0021791 | -0.029318
-0.02 | -0.0014712 | -0.027053
-0.01 | -0.000783 | -0.024329
0 | -2.87e-05 | -0.02145
0.01 | 0.0008183 | -0.01902
0.02 | 0.0016109 | -0.016709
0.03 | 0.0025859 | -0.01429
0.04 | 0.0035494 | -0.011688
0.05 | 0.0046816 | -0.008802
0.06 | 0.005908 | -0.005846
0.07 | 0.007302 | -0.0022559
0.08 | 0.008851 | 0.0021045
0.09 | 0.010544 | 0.007446
0.1 | 0.012652 | 0.01413
0.11 | 0.014839 | 0.022545
0.12 | 0.017334 | 0.033631
0.13 | 0.020146 | 0.04727
0.14 | 0.023566 | 0.06468
0.15 | 0.027341 | 0.08704
0.16 | 0.031498 | 0.11488
0.17 | 0.036261 | 0.15022
0.18 | 0.04188 | 0.19361
0.19 | 0.047898 | 0.24799
0.2 | 0.055014 | 0.31489
0.21 | 0.06218 | 0.39832
0.22 | 0.07159 | 0.49753
0.23 | 0.08186 | 0.6129
0.24 | 0.09366 | 0.7651
0.25 | 0.10716 | 0.9482
0.26 | 0.12156 | 1.1671
0.27 | 0.13931 | 1.4288
0.28 | 0.15897 | 1.7495
0.29 | 0.18025 | 2.1313
0.3 | 0.20476 | 2.5902
0.31 | 0.2329 | 3.1495
0.32 | 0.26494 | 3.8111
0.33 | 0.30204 | 4.6143
0.34 | 0.34279 | 5.5735
0.35 | 0.38876 | 6.689
0.36 | 0.44174 | 8.08
0.37 | 0.50676 | 9.745
0.38 | 0.573 | 11.74
0.39 | 0.6544 | 14.116
0.4 | 0.749 | 16.969
0.41 | 0.8595 | 20.435
0.42 | 0.9875 | 24.653
0.43 | 1.1437 | 29.675
0.44 | 1.3217 | 35.639
0.45 | 1.5339 | 42.952
0.46 | 1.7924 | 51.783
0.47 | 2.0985 | 62.13
0.48 | 2.4656 | 74.68
0.49 | 2.9055 | 89.84
0.5 | 3.4442 | 107.76