## Diode Characteristic (uA-mm)
VGS (V) | VDS = 0.000 V | VDS = 0.500 V
-1.25 | -3.1516 | -8.584
-1.24 | -3.0509 | -8.332
-1.23 | -2.9351 | -8.028
-1.22 | -2.8362 | -7.789
-1.21 | -2.7132 | -7.541
-1.2 | -2.6213 | -7.308
-1.19 | -2.529 | -7.057
-1.18 | -2.442 | -6.842
-1.17 | -2.3462 | -6.64
-1.16 | -2.2623 | -6.408
-1.15 | -2.1863 | -6.193
-1.14 | -2.1107 | -6.005
-1.13 | -2.0324 | -5.799
-1.12 | -1.9534 | -5.612
-1.11 | -1.8838 | -5.433
-1.1 | -1.8247 | -5.258
-1.09 | -1.7465 | -5.083
-1.08 | -1.6787 | -4.9344
-1.07 | -1.6224 | -4.7516
-1.06 | -1.5563 | -4.6206
-1.05 | -1.499 | -4.447
-1.04 | -1.4482 | -4.3024
-1.03 | -1.3889 | -4.1486
-1.02 | -1.3359 | -4.007
-1.01 | -1.2914 | -3.8876
-1 | -1.2367 | -3.7381
-0.99 | -1.1885 | -3.6184
-0.98 | -1.1445 | -3.5001
-0.97 | -1.1023 | -3.3851
-0.96 | -1.062 | -3.2797
-0.95 | -1.0172 | -3.1573
-0.94 | -0.9748 | -3.048
-0.93 | -0.9365 | -2.9486
-0.92 | -0.8967 | -2.8256
-0.91 | -0.8662 | -2.7367
-0.9 | -0.8335 | -2.6359
-0.89 | -0.7976 | -2.541
-0.88 | -0.7659 | -2.4545
-0.87 | -0.7338 | -2.3744
-0.86 | -0.7062 | -2.2756
-0.85 | -0.6732 | -2.2005
-0.84 | -0.6472 | -2.1259
-0.83 | -0.6201 | -2.0353
-0.82 | -0.5961 | -1.97
-0.81 | -0.5694 | -1.8994
-0.8 | -0.5468 | -1.8269
-0.79 | -0.5221 | -1.7648
-0.78 | -0.50534 | -1.7102
-0.77 | -0.47964 | -1.6448
-0.76 | -0.45968 | -1.5879
-0.75 | -0.44081 | -1.5228
-0.74 | -0.41926 | -1.4653
-0.73 | -0.40332 | -1.4158
-0.72 | -0.38371 | -1.3663
-0.71 | -0.36665 | -1.3149
-0.7 | -0.35182 | -1.2626
-0.69 | -0.33728 | -1.2136
-0.68 | -0.322 | -1.1631
-0.67 | -0.30731 | -1.1174
-0.66 | -0.29097 | -1.0763
-0.65 | -0.277 | -1.0341
-0.64 | -0.26428 | -0.9974
-0.63 | -0.25231 | -0.9578
-0.62 | -0.24135 | -0.9223
-0.61 | -0.22794 | -0.8844
-0.6 | -0.21774 | -0.8509
-0.59 | -0.20721 | -0.817
-0.58 | -0.19671 | -0.7856
-0.57 | -0.18761 | -0.755
-0.56 | -0.17842 | -0.724
-0.55 | -0.16943 | -0.695
-0.54 | -0.16139 | -0.6668
-0.53 | -0.15302 | -0.6429
-0.52 | -0.14503 | -0.6118
-0.51 | -0.137 | -0.5923
-0.5 | -0.13007 | -0.5638
-0.49 | -0.12379 | -0.5405
-0.48 | -0.11657 | -0.5183
-0.47 | -0.11045 | -0.50116
-0.46 | -0.10499 | -0.47986
-0.45 | -0.09905 | -0.458
-0.44 | -0.09372 | -0.4393
-0.43 | -0.08849 | -0.42106
-0.42 | -0.08293 | -0.40364
-0.41 | -0.07815 | -0.38347
-0.4 | -0.0741 | -0.36883
-0.39 | -0.06957 | -0.3546
-0.38 | -0.06527 | -0.33933
-0.37 | -0.06161 | -0.32179
-0.36 | -0.05763 | -0.30761
-0.35 | -0.05445 | -0.29358
-0.34 | -0.05073 | -0.27916
-0.33 | -0.048161 | -0.26517
-0.32 | -0.045176 | -0.25212
-0.31 | -0.042363 | -0.24061
-0.3 | -0.039609 | -0.22878
-0.29 | -0.036877 | -0.21665
-0.28 | -0.034568 | -0.2049
-0.27 | -0.03225 | -0.1953
-0.26 | -0.03018 | -0.18398
-0.25 | -0.027801 | -0.17325
-0.24 | -0.025913 | -0.1623
-0.23 | -0.024043 | -0.15374
-0.22 | -0.022589 | -0.14451
-0.21 | -0.020503 | -0.13428
-0.2 | -0.019121 | -0.1269
-0.19 | -0.017635 | -0.11734
-0.18 | -0.016268 | -0.10896
-0.17 | -0.014832 | -0.10164
-0.16 | -0.013628 | -0.09411
-0.15 | -0.012461 | -0.08718
-0.14 | -0.011361 | -0.08065
-0.13 | -0.010221 | -0.0738
-0.12 | -0.009297 | -0.06915
-0.11 | -0.008356 | -0.0636
-0.1 | -0.007555 | -0.05806
-0.09 | -0.006591 | -0.05336
-0.08 | -0.005865 | -0.048692
-0.07 | -0.005097 | -0.044259
-0.06 | -0.0043714 | -0.040485
-0.05 | -0.0036399 | -0.036814
-0.04 | -0.0029615 | -0.033346
-0.03 | -0.0022197 | -0.030309
-0.02 | -0.0015457 | -0.027277
-0.01 | -0.0007572 | -0.024614
0 | -3.43e-05 | -0.021768
0.01 | 0.0007994 | -0.019304
0.02 | 0.0016461 | -0.016812
0.03 | 0.0026454 | -0.014284
0.04 | 0.0036582 | -0.011795
0.05 | 0.0048516 | -0.0092
0.06 | 0.006105 | -0.006077
0.07 | 0.007516 | -0.0025063
0.08 | 0.009248 | 0.0017585
0.09 | 0.011077 | 0.007034
0.1 | 0.013189 | 0.013642
0.11 | 0.01545 | 0.021904
0.12 | 0.01837 | 0.03259
0.13 | 0.021309 | 0.046285
0.14 | 0.024702 | 0.06308
0.15 | 0.028585 | 0.08542
0.16 | 0.03328 | 0.11322
0.17 | 0.038123 | 0.14755
0.18 | 0.044162 | 0.19153
0.19 | 0.050398 | 0.24449
0.2 | 0.05709 | 0.3117
0.21 | 0.066 | 0.39445
0.22 | 0.0758 | 0.49497
0.23 | 0.08645 | 0.6124
0.24 | 0.09874 | 0.7626
0.25 | 0.11272 | 0.9438
0.26 | 0.12936 | 1.1647
0.27 | 0.14671 | 1.4312
0.28 | 0.16728 | 1.7526
0.29 | 0.19103 | 2.1331
0.3 | 0.21681 | 2.6093
0.31 | 0.24694 | 3.1718
0.32 | 0.28115 | 3.8387
0.33 | 0.31874 | 4.6535
0.34 | 0.36194 | 5.633
0.35 | 0.41179 | 6.743
0.36 | 0.46731 | 8.15
0.37 | 0.53213 | 9.838
0.38 | 0.5955 | 11.883
0.39 | 0.6845 | 14.306
0.4 | 0.7836 | 17.216
0.41 | 0.8965 | 20.737
0.42 | 1.0326 | 24.996
0.43 | 1.1907 | 30.13
0.44 | 1.381 | 36.263
0.45 | 1.5979 | 43.696
0.46 | 1.8686 | 52.615
0.47 | 2.1853 | 63.09
0.48 | 2.5519 | 76.01
0.49 | 3.027 | 91.31
0.5 | 3.5794 | 109.83