## Diode Characteristic (uA-mm)
VGS (V) | VDS = 0.000 V | VDS = 0.500 V
-1.25 | -3.8081 | -10.703
-1.24 | -3.664 | -10.354
-1.23 | -3.54 | -10.029
-1.22 | -3.4048 | -9.664
-1.21 | -3.2916 | -9.343
-1.2 | -3.1724 | -9.087
-1.19 | -3.0583 | -8.782
-1.18 | -2.9231 | -8.544
-1.17 | -2.8302 | -8.249
-1.16 | -2.7188 | -7.968
-1.15 | -2.6294 | -7.749
-1.14 | -2.5195 | -7.426
-1.13 | -2.4156 | -7.239
-1.12 | -2.3314 | -7.018
-1.11 | -2.2611 | -6.8
-1.1 | -2.1524 | -6.537
-1.09 | -2.0795 | -6.314
-1.08 | -2.0037 | -6.091
-1.07 | -1.9184 | -5.889
-1.06 | -1.8533 | -5.714
-1.05 | -1.776 | -5.493
-1.04 | -1.7138 | -5.326
-1.03 | -1.6563 | -5.138
-1.02 | -1.5859 | -4.9508
-1.01 | -1.519 | -4.7999
-1 | -1.4554 | -4.6247
-0.99 | -1.3981 | -4.4847
-0.98 | -1.3456 | -4.3275
-0.97 | -1.287 | -4.1658
-0.96 | -1.2416 | -4.0442
-0.95 | -1.1914 | -3.8784
-0.94 | -1.1437 | -3.7741
-0.93 | -1.0985 | -3.6413
-0.92 | -1.0492 | -3.5013
-0.91 | -1.0145 | -3.3587
-0.9 | -0.9686 | -3.2683
-0.89 | -0.934 | -3.139
-0.88 | -0.8968 | -3.0241
-0.87 | -0.8563 | -2.9178
-0.86 | -0.8247 | -2.8252
-0.85 | -0.79 | -2.7189
-0.84 | -0.7572 | -2.6149
-0.83 | -0.7223 | -2.5165
-0.82 | -0.6948 | -2.4266
-0.81 | -0.6656 | -2.3384
-0.8 | -0.6398 | -2.2531
-0.79 | -0.6079 | -2.1687
-0.78 | -0.5823 | -2.0902
-0.77 | -0.5574 | -2.0128
-0.76 | -0.5326 | -1.9364
-0.75 | -0.5085 | -1.8682
-0.74 | -0.49024 | -1.8013
-0.73 | -0.47071 | -1.7274
-0.72 | -0.45036 | -1.6597
-0.71 | -0.42924 | -1.5928
-0.7 | -0.40836 | -1.5379
-0.69 | -0.38935 | -1.4796
-0.68 | -0.37173 | -1.4186
-0.67 | -0.356 | -1.3592
-0.66 | -0.33619 | -1.3206
-0.65 | -0.32044 | -1.2625
-0.64 | -0.30522 | -1.2113
-0.63 | -0.29205 | -1.1661
-0.62 | -0.27712 | -1.1279
-0.61 | -0.26434 | -1.0741
-0.6 | -0.25157 | -1.0302
-0.59 | -0.2394 | -0.9904
-0.58 | -0.22728 | -0.9551
-0.57 | -0.21607 | -0.9137
-0.56 | -0.20538 | -0.875
-0.55 | -0.19477 | -0.8407
-0.54 | -0.18483 | -0.8114
-0.53 | -0.17667 | -0.7724
-0.52 | -0.16688 | -0.7415
-0.51 | -0.1579 | -0.7124
-0.5 | -0.14986 | -0.682
-0.49 | -0.14238 | -0.6482
-0.48 | -0.13371 | -0.6237
-0.47 | -0.1271 | -0.5981
-0.46 | -0.1193 | -0.5758
-0.45 | -0.11221 | -0.5522
-0.44 | -0.10685 | -0.5249
-0.43 | -0.10024 | -0.5027
-0.42 | -0.09442 | -0.48356
-0.41 | -0.08946 | -0.46111
-0.4 | -0.08391 | -0.44511
-0.39 | -0.07865 | -0.42188
-0.38 | -0.07445 | -0.40379
-0.37 | -0.06979 | -0.3876
-0.36 | -0.06569 | -0.36967
-0.35 | -0.06093 | -0.35234
-0.34 | -0.05779 | -0.33567
-0.33 | -0.05367 | -0.32084
-0.32 | -0.05013 | -0.30422
-0.31 | -0.047206 | -0.28952
-0.3 | -0.044317 | -0.2748
-0.29 | -0.041175 | -0.26122
-0.28 | -0.038514 | -0.24898
-0.27 | -0.035795 | -0.23473
-0.26 | -0.033447 | -0.22319
-0.25 | -0.030894 | -0.21012
-0.24 | -0.028902 | -0.19925
-0.23 | -0.026521 | -0.18676
-0.22 | -0.024644 | -0.17525
-0.21 | -0.022603 | -0.16444
-0.2 | -0.021007 | -0.15422
-0.19 | -0.019252 | -0.14345
-0.18 | -0.017706 | -0.13482
-0.17 | -0.016185 | -0.12439
-0.16 | -0.014846 | -0.11571
-0.15 | -0.013585 | -0.10681
-0.14 | -0.012354 | -0.09877
-0.13 | -0.011128 | -0.092
-0.12 | -0.010124 | -0.08388
-0.11 | -0.009078 | -0.0776
-0.1 | -0.008096 | -0.07177
-0.09 | -0.007152 | -0.06563
-0.08 | -0.006349 | -0.05956
-0.07 | -0.005486 | -0.05428
-0.06 | -0.0047299 | -0.049293
-0.05 | -0.0039216 | -0.044766
-0.04 | -0.0031917 | -0.040869
-0.03 | -0.002413 | -0.036785
-0.02 | -0.001671 | -0.03345
-0.01 | -0.0008374 | -0.029856
0 | 2.61e-05 | -0.026115
0.01 | 0.0008527 | -0.023381
0.02 | 0.0018388 | -0.020264
0.03 | 0.0028466 | -0.017223
0.04 | 0.0040018 | -0.014135
0.05 | 0.0052516 | -0.01112
0.06 | 0.006625 | -0.007817
0.07 | 0.008159 | -0.0038158
0.08 | 0.010112 | 0.0007505
0.09 | 0.012083 | 0.006416
0.1 | 0.014326 | 0.013464
0.11 | 0.016839 | 0.022261
0.12 | 0.020026 | 0.033598
0.13 | 0.02318 | 0.048319
0.14 | 0.027143 | 0.06616
0.15 | 0.031365 | 0.08908
0.16 | 0.036688 | 0.1181
0.17 | 0.042065 | 0.15507
0.18 | 0.048356 | 0.20045
0.19 | 0.055543 | 0.25684
0.2 | 0.06339 | 0.32713
0.21 | 0.0727 | 0.4149
0.22 | 0.08324 | 0.52032
0.23 | 0.09529 | 0.6432
0.24 | 0.10929 | 0.8018
0.25 | 0.12539 | 0.9946
0.26 | 0.14116 | 1.2234
0.27 | 0.16126 | 1.5062
0.28 | 0.18326 | 1.8426
0.29 | 0.20881 | 2.2459
0.3 | 0.23757 | 2.7458
0.31 | 0.26995 | 3.3304
0.32 | 0.30501 | 4.0437
0.33 | 0.34536 | 4.8941
0.34 | 0.3935 | 5.875
0.35 | 0.44648 | 7.107
0.36 | 0.50581 | 8.569
0.37 | 0.572 | 10.361
0.38 | 0.6521 | 12.476
0.39 | 0.7436 | 15.014
0.4 | 0.844 | 18.06
0.41 | 0.9686 | 21.74
0.42 | 1.1064 | 26.252
0.43 | 1.27 | 31.541
0.44 | 1.4675 | 38.052
0.45 | 1.6929 | 45.792
0.46 | 1.9672 | 55.291
0.47 | 2.2842 | 66.32
0.48 | 2.6829 | 79.79
0.49 | 3.1498 | 95.94
0.5 | 3.7038 | 115.06