## Diode Characteristic (uA-mm)
VGS (V) | VDS = 0.000 V | VDS = 0.500 V
-1.25 | -3.0658 | -8.184
-1.24 | -2.9556 | -7.909
-1.23 | -2.8396 | -7.677
-1.22 | -2.7477 | -7.449
-1.21 | -2.6442 | -7.184
-1.2 | -2.5446 | -6.965
-1.19 | -2.4479 | -6.76
-1.18 | -2.3553 | -6.551
-1.17 | -2.2834 | -6.318
-1.16 | -2.1988 | -6.128
-1.15 | -2.1241 | -5.916
-1.14 | -2.0284 | -5.722
-1.13 | -1.9627 | -5.533
-1.12 | -1.8851 | -5.359
-1.11 | -1.8255 | -5.165
-1.1 | -1.7602 | -5.015
-1.09 | -1.692 | -4.8585
-1.08 | -1.6287 | -4.6912
-1.07 | -1.5666 | -4.5299
-1.06 | -1.5096 | -4.3813
-1.05 | -1.4563 | -4.2556
-1.04 | -1.4086 | -4.1049
-1.03 | -1.3564 | -3.9755
-1.02 | -1.296 | -3.8316
-1.01 | -1.2434 | -3.711
-1 | -1.2 | -3.5909
-0.99 | -1.1531 | -3.4552
-0.98 | -1.1138 | -3.3458
-0.97 | -1.0743 | -3.2357
-0.96 | -1.0304 | -3.1245
-0.95 | -0.9969 | -3.0193
-0.94 | -0.9499 | -2.9044
-0.93 | -0.918 | -2.8117
-0.92 | -0.8789 | -2.704
-0.91 | -0.8493 | -2.6048
-0.9 | -0.8136 | -2.5115
-0.89 | -0.7822 | -2.4195
-0.88 | -0.7515 | -2.3363
-0.87 | -0.7204 | -2.2542
-0.86 | -0.6874 | -2.1788
-0.85 | -0.6629 | -2.1006
-0.84 | -0.6359 | -2.0305
-0.83 | -0.6092 | -1.9492
-0.82 | -0.5818 | -1.8879
-0.81 | -0.5588 | -1.8261
-0.8 | -0.5354 | -1.7571
-0.79 | -0.5143 | -1.7047
-0.78 | -0.49763 | -1.6287
-0.77 | -0.47482 | -1.5805
-0.76 | -0.45393 | -1.5119
-0.75 | -0.43644 | -1.461
-0.74 | -0.41694 | -1.4079
-0.73 | -0.39956 | -1.3532
-0.72 | -0.38128 | -1.3074
-0.71 | -0.36367 | -1.2531
-0.7 | -0.34557 | -1.212
-0.69 | -0.33334 | -1.1647
-0.68 | -0.31869 | -1.1214
-0.67 | -0.30472 | -1.0766
-0.66 | -0.28932 | -1.0338
-0.65 | -0.27601 | -0.9925
-0.64 | -0.26513 | -0.9564
-0.63 | -0.25169 | -0.9182
-0.62 | -0.2402 | -0.883
-0.61 | -0.22848 | -0.8472
-0.6 | -0.21938 | -0.8153
-0.59 | -0.20808 | -0.7837
-0.58 | -0.198 | -0.7546
-0.57 | -0.18852 | -0.7219
-0.56 | -0.17897 | -0.6965
-0.55 | -0.17063 | -0.669
-0.54 | -0.1618 | -0.6384
-0.53 | -0.15316 | -0.6192
-0.52 | -0.14662 | -0.5934
-0.51 | -0.13808 | -0.5658
-0.5 | -0.13096 | -0.5461
-0.49 | -0.12383 | -0.523
-0.48 | -0.11703 | -0.5009
-0.47 | -0.11105 | -0.48132
-0.46 | -0.10492 | -0.46103
-0.45 | -0.09942 | -0.44389
-0.44 | -0.09361 | -0.42526
-0.43 | -0.08905 | -0.4076
-0.42 | -0.08335 | -0.39145
-0.41 | -0.07875 | -0.37664
-0.4 | -0.07404 | -0.36034
-0.39 | -0.06983 | -0.34298
-0.38 | -0.06588 | -0.32633
-0.37 | -0.06221 | -0.31106
-0.36 | -0.05805 | -0.30124
-0.35 | -0.05479 | -0.28678
-0.34 | -0.05136 | -0.27256
-0.33 | -0.048718 | -0.25975
-0.32 | -0.045001 | -0.24785
-0.31 | -0.04243 | -0.23657
-0.3 | -0.039892 | -0.2241
-0.29 | -0.036818 | -0.21294
-0.28 | -0.034253 | -0.20167
-0.27 | -0.032204 | -0.18887
-0.26 | -0.029943 | -0.17946
-0.25 | -0.027765 | -0.1695
-0.24 | -0.025752 | -0.15961
-0.23 | -0.023857 | -0.14972
-0.22 | -0.022219 | -0.13991
-0.21 | -0.020494 | -0.13175
-0.2 | -0.018995 | -0.12247
-0.19 | -0.017526 | -0.11399
-0.18 | -0.016067 | -0.10626
-0.17 | -0.014654 | -0.09879
-0.16 | -0.013476 | -0.09203
-0.15 | -0.012337 | -0.08506
-0.14 | -0.011277 | -0.07926
-0.13 | -0.010159 | -0.07261
-0.12 | -0.009202 | -0.06695
-0.11 | -0.008279 | -0.06164
-0.1 | -0.007419 | -0.05614
-0.09 | -0.006505 | -0.05131
-0.08 | -0.005762 | -0.046915
-0.07 | -0.005045 | -0.042903
-0.06 | -0.0043517 | -0.039096
-0.05 | -0.0035642 | -0.035853
-0.04 | -0.0029097 | -0.032249
-0.03 | -0.0021829 | -0.029351
-0.02 | -0.0015282 | -0.026494
-0.01 | -0.0007613 | -0.023759
0 | -4.75e-05 | -0.020861
0.01 | 0.0007979 | -0.018637
0.02 | 0.0016368 | -0.01632
0.03 | 0.0026216 | -0.013909
0.04 | 0.0036134 | -0.011291
0.05 | 0.004813 | -0.008706
0.06 | 0.006061 | -0.005809
0.07 | 0.007501 | -0.0023935
0.08 | 0.009082 | 0.0017572
0.09 | 0.010998 | 0.006904
0.1 | 0.013009 | 0.013226
0.11 | 0.015239 | 0.02146
0.12 | 0.01804 | 0.032219
0.13 | 0.021022 | 0.045598
0.14 | 0.024421 | 0.06239
0.15 | 0.02815 | 0.0843
0.16 | 0.032849 | 0.11189
0.17 | 0.037714 | 0.14629
0.18 | 0.043422 | 0.18906
0.19 | 0.049794 | 0.24297
0.2 | 0.05693 | 0.30947
0.21 | 0.06531 | 0.39118
0.22 | 0.07519 | 0.49016
0.23 | 0.0863 | 0.6068
0.24 | 0.09805 | 0.7534
0.25 | 0.11247 | 0.9366
0.26 | 0.12752 | 1.1561
0.27 | 0.14572 | 1.4174
0.28 | 0.16583 | 1.7363
0.29 | 0.18796 | 2.1219
0.3 | 0.2138 | 2.5875
0.31 | 0.24345 | 3.1536
0.32 | 0.27731 | 3.82
0.33 | 0.31369 | 4.6254
0.34 | 0.35619 | 5.599
0.35 | 0.40418 | 6.732
0.36 | 0.4611 | 8.156
0.37 | 0.52536 | 9.831
0.38 | 0.5885 | 11.86
0.39 | 0.6718 | 14.272
0.4 | 0.7704 | 17.196
0.41 | 0.8852 | 20.737
0.42 | 1.0194 | 25.05
0.43 | 1.1735 | 30.181
0.44 | 1.3575 | 36.286
0.45 | 1.5807 | 43.787
0.46 | 1.8333 | 52.825
0.47 | 2.1507 | 63.53
0.48 | 2.5248 | 76.38
0.49 | 2.9814 | 91.88
0.5 | 3.5255 | 110.47