## Diode Characteristic (uA-mm)
VGS (V) | VDS = 0.000 V | VDS = 0.500 V
-1.25 | -2.9251 | -7.979
-1.24 | -2.825 | -7.711
-1.23 | -2.7149 | -7.498
-1.22 | -2.6123 | -7.251
-1.21 | -2.5232 | -6.998
-1.2 | -2.4399 | -6.766
-1.19 | -2.3439 | -6.545
-1.18 | -2.2596 | -6.353
-1.17 | -2.1769 | -6.157
-1.16 | -2.1164 | -5.968
-1.15 | -2.0318 | -5.775
-1.14 | -1.9562 | -5.566
-1.13 | -1.8897 | -5.397
-1.12 | -1.8279 | -5.192
-1.11 | -1.7519 | -5.045
-1.1 | -1.685 | -4.8764
-1.09 | -1.6288 | -4.7165
-1.08 | -1.5605 | -4.5684
-1.07 | -1.5107 | -4.3967
-1.06 | -1.4583 | -4.2577
-1.05 | -1.3973 | -4.1225
-1.04 | -1.3392 | -3.98
-1.03 | -1.2888 | -3.8395
-1.02 | -1.2458 | -3.7125
-1.01 | -1.1932 | -3.5951
-1 | -1.1451 | -3.4876
-0.99 | -1.1016 | -3.3636
-0.98 | -1.0623 | -3.255
-0.97 | -1.0252 | -3.1476
-0.96 | -0.9823 | -3.0179
-0.95 | -0.9452 | -2.9344
-0.94 | -0.9105 | -2.8191
-0.93 | -0.8744 | -2.7272
-0.92 | -0.8392 | -2.6182
-0.91 | -0.8053 | -2.5367
-0.9 | -0.7774 | -2.4562
-0.89 | -0.7437 | -2.3681
-0.88 | -0.7133 | -2.2933
-0.87 | -0.6883 | -2.2075
-0.86 | -0.6618 | -2.1287
-0.85 | -0.6333 | -2.0602
-0.84 | -0.6095 | -1.9821
-0.83 | -0.5869 | -1.929
-0.82 | -0.5635 | -1.8406
-0.81 | -0.5367 | -1.7911
-0.8 | -0.5157 | -1.7254
-0.79 | -0.49579 | -1.6618
-0.78 | -0.4756 | -1.5992
-0.77 | -0.45401 | -1.5369
-0.76 | -0.43408 | -1.4811
-0.75 | -0.41638 | -1.4321
-0.74 | -0.39979 | -1.3845
-0.73 | -0.38318 | -1.329
-0.72 | -0.36477 | -1.2737
-0.71 | -0.3492 | -1.2215
-0.7 | -0.33352 | -1.1747
-0.69 | -0.32121 | -1.1336
-0.68 | -0.30515 | -1.0913
-0.67 | -0.29018 | -1.0562
-0.66 | -0.2771 | -1.016
-0.65 | -0.26713 | -0.9793
-0.64 | -0.25412 | -0.9422
-0.63 | -0.24258 | -0.9104
-0.62 | -0.22958 | -0.8697
-0.61 | -0.21965 | -0.8355
-0.6 | -0.21006 | -0.8047
-0.59 | -0.20037 | -0.7754
-0.58 | -0.1899 | -0.7443
-0.57 | -0.18017 | -0.7196
-0.56 | -0.17202 | -0.6908
-0.55 | -0.163 | -0.6627
-0.54 | -0.15514 | -0.6368
-0.53 | -0.14708 | -0.6114
-0.52 | -0.13938 | -0.5886
-0.51 | -0.13218 | -0.5652
-0.5 | -0.12651 | -0.5462
-0.49 | -0.12023 | -0.5231
-0.48 | -0.11331 | -0.5001
-0.47 | -0.10719 | -0.48143
-0.46 | -0.10208 | -0.46202
-0.45 | -0.09572 | -0.44453
-0.44 | -0.09115 | -0.4261
-0.43 | -0.08588 | -0.40587
-0.42 | -0.08066 | -0.39086
-0.41 | -0.07611 | -0.37302
-0.4 | -0.072 | -0.35813
-0.39 | -0.06769 | -0.34345
-0.38 | -0.06418 | -0.32757
-0.37 | -0.05966 | -0.31509
-0.36 | -0.05645 | -0.30147
-0.35 | -0.05374 | -0.28785
-0.34 | -0.05005 | -0.27468
-0.33 | -0.047291 | -0.26139
-0.32 | -0.044462 | -0.24842
-0.31 | -0.041228 | -0.23699
-0.3 | -0.038857 | -0.225
-0.29 | -0.036253 | -0.21382
-0.28 | -0.034107 | -0.20156
-0.27 | -0.031476 | -0.19184
-0.26 | -0.029428 | -0.18029
-0.25 | -0.027522 | -0.17172
-0.24 | -0.025617 | -0.16154
-0.23 | -0.023551 | -0.15171
-0.22 | -0.021925 | -0.14324
-0.21 | -0.020325 | -0.13383
-0.2 | -0.018647 | -0.12494
-0.19 | -0.017178 | -0.1171
-0.18 | -0.015767 | -0.11006
-0.17 | -0.0144 | -0.10221
-0.16 | -0.013224 | -0.09384
-0.15 | -0.012059 | -0.08695
-0.14 | -0.010978 | -0.0805
-0.13 | -0.00992 | -0.0744
-0.12 | -0.008986 | -0.06876
-0.11 | -0.008094 | -0.06256
-0.1 | -0.007268 | -0.0579
-0.09 | -0.006397 | -0.05311
-0.08 | -0.005623 | -0.048686
-0.07 | -0.0048931 | -0.044385
-0.06 | -0.0042076 | -0.04097
-0.05 | -0.0035129 | -0.037241
-0.04 | -0.0028461 | -0.033575
-0.03 | -0.0021789 | -0.030393
-0.02 | -0.0014803 | -0.027193
-0.01 | -0.0007946 | -0.024723
0 | -3.04e-05 | -0.021909
0.01 | 0.0007843 | -0.019341
0.02 | 0.0015914 | -0.016996
0.03 | 0.0025623 | -0.014574
0.04 | 0.0035231 | -0.011927
0.05 | 0.0047106 | -0.009262
0.06 | 0.005925 | -0.006367
0.07 | 0.007326 | -0.0029064
0.08 | 0.008896 | 0.0012418
0.09 | 0.010784 | 0.006417
0.1 | 0.012745 | 0.012685
0.11 | 0.014959 | 0.020669
0.12 | 0.017444 | 0.031224
0.13 | 0.020629 | 0.044465
0.14 | 0.023738 | 0.06093
0.15 | 0.027528 | 0.08246
0.16 | 0.031627 | 0.10933
0.17 | 0.036651 | 0.14327
0.18 | 0.042137 | 0.18496
0.19 | 0.048318 | 0.23727
0.2 | 0.055092 | 0.30263
0.21 | 0.06255 | 0.3813
0.22 | 0.07204 | 0.47926
0.23 | 0.08265 | 0.5958
0.24 | 0.09438 | 0.7398
0.25 | 0.10762 | 0.9203
0.26 | 0.12316 | 1.135
0.27 | 0.13995 | 1.3922
0.28 | 0.15937 | 1.7076
0.29 | 0.18058 | 2.0806
0.3 | 0.20598 | 2.5413
0.31 | 0.23544 | 3.0921
0.32 | 0.2662 | 3.756
0.33 | 0.30276 | 4.5505
0.34 | 0.34287 | 5.5024
0.35 | 0.39306 | 6.606
0.36 | 0.44538 | 7.992
0.37 | 0.50683 | 9.657
0.38 | 0.5706 | 11.657
0.39 | 0.6553 | 14.045
0.4 | 0.7493 | 16.929
0.41 | 0.8606 | 20.385
0.42 | 0.9912 | 24.62
0.43 | 1.1379 | 29.67
0.44 | 1.3216 | 35.697
0.45 | 1.5318 | 43.06
0.46 | 1.7889 | 51.948
0.47 | 2.0962 | 62.35
0.48 | 2.4665 | 75.1
0.49 | 2.9159 | 90.46
0.5 | 3.4518 | 108.73