## Diode Characteristic (uA-mm)
VGS (V) | VDS = 0.000 V | VDS = 0.500 V
-1.25 | -2.9024 | -7.958
-1.24 | -2.8033 | -7.707
-1.23 | -2.6941 | -7.478
-1.22 | -2.6123 | -7.232
-1.21 | -2.5173 | -7.05
-1.2 | -2.4273 | -6.795
-1.19 | -2.3428 | -6.563
-1.18 | -2.254 | -6.357
-1.17 | -2.1655 | -6.156
-1.16 | -2.0963 | -5.974
-1.15 | -2.0226 | -5.783
-1.14 | -1.9541 | -5.603
-1.13 | -1.8788 | -5.412
-1.12 | -1.8129 | -5.226
-1.11 | -1.7395 | -5.085
-1.1 | -1.6808 | -4.8946
-1.09 | -1.6164 | -4.7547
-1.08 | -1.556 | -4.6122
-1.07 | -1.4999 | -4.4609
-1.06 | -1.4439 | -4.2891
-1.05 | -1.3911 | -4.1464
-1.04 | -1.3416 | -4.0336
-1.03 | -1.2915 | -3.8871
-1.02 | -1.2366 | -3.7604
-1.01 | -1.1952 | -3.639
-1 | -1.1436 | -3.4978
-0.99 | -1.104 | -3.3884
-0.98 | -1.0625 | -3.2731
-0.97 | -1.0206 | -3.1562
-0.96 | -0.9826 | -3.054
-0.95 | -0.9481 | -2.9421
-0.94 | -0.9062 | -2.8505
-0.93 | -0.8723 | -2.7537
-0.92 | -0.8402 | -2.6469
-0.91 | -0.8115 | -2.5761
-0.9 | -0.7792 | -2.4792
-0.89 | -0.7492 | -2.3934
-0.88 | -0.7161 | -2.3126
-0.87 | -0.6897 | -2.24
-0.86 | -0.6606 | -2.1599
-0.85 | -0.6356 | -2.1019
-0.84 | -0.609 | -2.0291
-0.83 | -0.5856 | -1.9531
-0.82 | -0.5605 | -1.8789
-0.81 | -0.5376 | -1.8038
-0.8 | -0.5154 | -1.7409
-0.79 | -0.49388 | -1.6825
-0.78 | -0.47413 | -1.625
-0.77 | -0.45403 | -1.5635
-0.76 | -0.43353 | -1.5148
-0.75 | -0.4158 | -1.456
-0.74 | -0.39562 | -1.4077
-0.73 | -0.37736 | -1.3434
-0.72 | -0.36265 | -1.2993
-0.71 | -0.34547 | -1.2494
-0.7 | -0.33088 | -1.2052
-0.69 | -0.31687 | -1.1582
-0.68 | -0.30181 | -1.1139
-0.67 | -0.28784 | -1.0766
-0.66 | -0.27575 | -1.0329
-0.65 | -0.26435 | -0.9875
-0.64 | -0.25039 | -0.9599
-0.63 | -0.23862 | -0.9208
-0.62 | -0.22739 | -0.8857
-0.61 | -0.21659 | -0.8497
-0.6 | -0.20561 | -0.8217
-0.59 | -0.19696 | -0.7886
-0.58 | -0.18596 | -0.7578
-0.57 | -0.17759 | -0.7289
-0.56 | -0.16883 | -0.6996
-0.55 | -0.16104 | -0.6748
-0.54 | -0.15182 | -0.6452
-0.53 | -0.14423 | -0.6199
-0.52 | -0.13769 | -0.5987
-0.51 | -0.13007 | -0.574
-0.5 | -0.12302 | -0.5497
-0.49 | -0.11652 | -0.5252
-0.48 | -0.11008 | -0.5028
-0.47 | -0.10476 | -0.48761
-0.46 | -0.09888 | -0.46987
-0.45 | -0.09331 | -0.449
-0.44 | -0.08843 | -0.42788
-0.43 | -0.08352 | -0.40948
-0.42 | -0.07876 | -0.39551
-0.41 | -0.07464 | -0.37915
-0.4 | -0.06984 | -0.36147
-0.39 | -0.06576 | -0.34524
-0.38 | -0.0623 | -0.33261
-0.37 | -0.05843 | -0.31618
-0.36 | -0.05531 | -0.30411
-0.35 | -0.05167 | -0.28937
-0.34 | -0.049038 | -0.27718
-0.33 | -0.045888 | -0.26261
-0.32 | -0.043186 | -0.2518
-0.31 | -0.040504 | -0.23736
-0.3 | -0.037737 | -0.22486
-0.29 | -0.035169 | -0.21488
-0.28 | -0.033008 | -0.20341
-0.27 | -0.030731 | -0.19251
-0.26 | -0.02863 | -0.18043
-0.25 | -0.026629 | -0.16963
-0.24 | -0.024577 | -0.1589
-0.23 | -0.022947 | -0.15111
-0.22 | -0.021173 | -0.1404
-0.21 | -0.019558 | -0.13163
-0.2 | -0.018152 | -0.12306
-0.19 | -0.01671 | -0.11437
-0.18 | -0.015454 | -0.10716
-0.17 | -0.013973 | -0.09873
-0.16 | -0.01282 | -0.09204
-0.15 | -0.011735 | -0.0847
-0.14 | -0.010842 | -0.07866
-0.13 | -0.00966 | -0.07205
-0.12 | -0.008805 | -0.066
-0.11 | -0.007942 | -0.06095
-0.1 | -0.00718 | -0.05582
-0.09 | -0.006232 | -0.051
-0.08 | -0.005539 | -0.04672
-0.07 | -0.00483 | -0.042584
-0.06 | -0.0041611 | -0.038702
-0.05 | -0.0034587 | -0.035059
-0.04 | -0.0028175 | -0.032053
-0.03 | -0.0021196 | -0.029088
-0.02 | -0.0014772 | -0.026131
-0.01 | -0.000745 | -0.023517
0 | 7.6e-06 | -0.020642
0.01 | 0.0007399 | -0.018337
0.02 | 0.0016268 | -0.016023
0.03 | 0.0025038 | -0.013794
0.04 | 0.0035591 | -0.011296
0.05 | 0.0046051 | -0.00881
0.06 | 0.00578 | -0.005823
0.07 | 0.007338 | -0.002454
0.08 | 0.00886 | 0.0015396
0.09 | 0.010599 | 0.006559
0.1 | 0.012504 | 0.01308
0.11 | 0.015013 | 0.021178
0.12 | 0.01739 | 0.031499
0.13 | 0.020254 | 0.04476
0.14 | 0.023482 | 0.0618
0.15 | 0.02743 | 0.08313
0.16 | 0.03148 | 0.11045
0.17 | 0.036328 | 0.14439
0.18 | 0.041584 | 0.18739
0.19 | 0.048033 | 0.24051
0.2 | 0.05503 | 0.30548
0.21 | 0.06173 | 0.38698
0.22 | 0.07128 | 0.48434
0.23 | 0.08139 | 0.599
0.24 | 0.09278 | 0.7457
0.25 | 0.10555 | 0.9252
0.26 | 0.12101 | 1.1407
0.27 | 0.13793 | 1.403
0.28 | 0.15739 | 1.7184
0.29 | 0.17913 | 2.0928
0.3 | 0.20325 | 2.5566
0.31 | 0.231 | 3.1036
0.32 | 0.26329 | 3.7606
0.33 | 0.29834 | 4.5628
0.34 | 0.33946 | 5.516
0.35 | 0.38676 | 6.62
0.36 | 0.4416 | 8.002
0.37 | 0.50207 | 9.669
0.38 | 0.5679 | 11.678
0.39 | 0.6485 | 14.045
0.4 | 0.7442 | 16.928
0.41 | 0.8524 | 20.387
0.42 | 0.9815 | 24.606
0.43 | 1.1307 | 29.629
0.44 | 1.3076 | 35.714
0.45 | 1.5214 | 43.029
0.46 | 1.765 | 51.835
0.47 | 2.0735 | 62.28
0.48 | 2.4349 | 75.04
0.49 | 2.8615 | 90.26
0.5 | 3.4017 | 108.37