## Diode Characteristic (uA-mm)
VGS (V) | VDS = 0.000 V | VDS = 0.500 V
-1.25 | -2.9106 | -7.841
-1.24 | -2.7884 | -7.562
-1.23 | -2.7073 | -7.315
-1.22 | -2.5917 | -7.107
-1.21 | -2.5098 | -6.894
-1.2 | -2.4207 | -6.684
-1.19 | -2.3359 | -6.454
-1.18 | -2.2552 | -6.236
-1.17 | -2.1722 | -6.069
-1.16 | -2.0909 | -5.83
-1.15 | -2.0217 | -5.661
-1.14 | -1.9439 | -5.479
-1.13 | -1.8758 | -5.314
-1.12 | -1.8167 | -5.124
-1.11 | -1.7544 | -4.9631
-1.1 | -1.6833 | -4.8019
-1.09 | -1.622 | -4.6528
-1.08 | -1.5625 | -4.4988
-1.07 | -1.5086 | -4.3469
-1.06 | -1.4501 | -4.193
-1.05 | -1.3942 | -4.0469
-1.04 | -1.3452 | -3.9108
-1.03 | -1.2916 | -3.7987
-1.02 | -1.2457 | -3.6786
-1.01 | -1.1986 | -3.5492
-1 | -1.1513 | -3.4285
-0.99 | -1.1118 | -3.3237
-0.98 | -1.0675 | -3.1967
-0.97 | -1.0294 | -3.0945
-0.96 | -0.9894 | -2.9904
-0.95 | -0.9501 | -2.884
-0.94 | -0.9162 | -2.7806
-0.93 | -0.8858 | -2.6939
-0.92 | -0.8469 | -2.6028
-0.91 | -0.8163 | -2.5176
-0.9 | -0.7823 | -2.4396
-0.89 | -0.7499 | -2.3408
-0.88 | -0.7203 | -2.2586
-0.87 | -0.6973 | -2.1825
-0.86 | -0.6632 | -2.1003
-0.85 | -0.6389 | -2.0142
-0.84 | -0.6153 | -1.9402
-0.83 | -0.5942 | -1.8847
-0.82 | -0.5665 | -1.8254
-0.81 | -0.5448 | -1.7627
-0.8 | -0.5195 | -1.6939
-0.79 | -0.50035 | -1.6338
-0.78 | -0.47685 | -1.5634
-0.77 | -0.45592 | -1.5138
-0.76 | -0.43816 | -1.4504
-0.75 | -0.41804 | -1.4032
-0.74 | -0.40304 | -1.35
-0.73 | -0.38588 | -1.301
-0.72 | -0.37035 | -1.2527
-0.71 | -0.35372 | -1.2069
-0.7 | -0.34007 | -1.1625
-0.69 | -0.32618 | -1.1165
-0.68 | -0.30851 | -1.0767
-0.67 | -0.29472 | -1.0371
-0.66 | -0.28112 | -0.9927
-0.65 | -0.26935 | -0.9596
-0.64 | -0.25695 | -0.9157
-0.63 | -0.24329 | -0.8838
-0.62 | -0.23112 | -0.8494
-0.61 | -0.22165 | -0.818
-0.6 | -0.21204 | -0.7851
-0.59 | -0.20199 | -0.756
-0.58 | -0.19025 | -0.7258
-0.57 | -0.18074 | -0.7002
-0.56 | -0.17245 | -0.6733
-0.55 | -0.16452 | -0.6491
-0.54 | -0.15622 | -0.6233
-0.53 | -0.14831 | -0.5998
-0.52 | -0.14042 | -0.5742
-0.51 | -0.1329 | -0.5542
-0.5 | -0.12644 | -0.5303
-0.49 | -0.11917 | -0.5049
-0.48 | -0.11418 | -0.48793
-0.47 | -0.10764 | -0.46848
-0.46 | -0.10139 | -0.4453
-0.45 | -0.09632 | -0.42872
-0.44 | -0.09115 | -0.40913
-0.43 | -0.08523 | -0.39382
-0.42 | -0.08093 | -0.37824
-0.41 | -0.07573 | -0.36186
-0.4 | -0.07191 | -0.34716
-0.39 | -0.06756 | -0.32831
-0.38 | -0.0637 | -0.31718
-0.37 | -0.05991 | -0.30237
-0.36 | -0.05639 | -0.28711
-0.35 | -0.05284 | -0.2775
-0.34 | -0.050188 | -0.26407
-0.33 | -0.047021 | -0.25206
-0.32 | -0.043645 | -0.23988
-0.31 | -0.040884 | -0.22851
-0.3 | -0.038339 | -0.21698
-0.29 | -0.035927 | -0.20652
-0.28 | -0.03354 | -0.19305
-0.27 | -0.031334 | -0.18312
-0.26 | -0.029098 | -0.17282
-0.25 | -0.027125 | -0.16281
-0.24 | -0.02494 | -0.15267
-0.23 | -0.023183 | -0.14293
-0.22 | -0.021561 | -0.13502
-0.21 | -0.019993 | -0.12631
-0.2 | -0.018314 | -0.11763
-0.19 | -0.016924 | -0.10982
-0.18 | -0.015569 | -0.10234
-0.17 | -0.014287 | -0.09529
-0.16 | -0.012928 | -0.0877
-0.15 | -0.011848 | -0.08078
-0.14 | -0.010793 | -0.07511
-0.13 | -0.009841 | -0.06903
-0.12 | -0.008816 | -0.06398
-0.11 | -0.007966 | -0.05902
-0.1 | -0.007138 | -0.05379
-0.09 | -0.0064 | -0.049139
-0.08 | -0.005557 | -0.045308
-0.07 | -0.0048207 | -0.041387
-0.06 | -0.0041646 | -0.037811
-0.05 | -0.003447 | -0.034189
-0.04 | -0.0028197 | -0.031288
-0.03 | -0.0021028 | -0.028487
-0.02 | -0.0014648 | -0.02537
-0.01 | -0.0007168 | -0.022901
0 | -2.2e-05 | -0.020243
0.01 | 0.00076 | -0.017961
0.02 | 0.0015863 | -0.015724
0.03 | 0.002532 | -0.01337
0.04 | 0.0035083 | -0.01116
0.05 | 0.0046756 | -0.008433
0.06 | 0.005858 | -0.00564
0.07 | 0.007246 | -0.0022378
0.08 | 0.008929 | 0.0017191
0.09 | 0.01066 | 0.006908
0.1 | 0.012644 | 0.013185
0.11 | 0.014823 | 0.021184
0.12 | 0.017517 | 0.031571
0.13 | 0.020335 | 0.044984
0.14 | 0.023518 | 0.0617
0.15 | 0.027088 | 0.08284
0.16 | 0.031693 | 0.11041
0.17 | 0.036309 | 0.14483
0.18 | 0.041763 | 0.18777
0.19 | 0.047438 | 0.23981
0.2 | 0.054766 | 0.30531
0.21 | 0.06193 | 0.38757
0.22 | 0.07078 | 0.48514
0.23 | 0.08136 | 0.6019
0.24 | 0.09316 | 0.7487
0.25 | 0.10617 | 0.9284
0.26 | 0.12051 | 1.1421
0.27 | 0.137 | 1.4069
0.28 | 0.15667 | 1.7221
0.29 | 0.17863 | 2.1001
0.3 | 0.20334 | 2.5657
0.31 | 0.22975 | 3.1162
0.32 | 0.2605 | 3.7894
0.33 | 0.29682 | 4.5832
0.34 | 0.33685 | 5.5444
0.35 | 0.38352 | 6.666
0.36 | 0.43409 | 8.04
0.37 | 0.49555 | 9.726
0.38 | 0.56491 | 11.735
0.39 | 0.6368 | 14.144
0.4 | 0.7262 | 17.036
0.41 | 0.8339 | 20.542
0.42 | 0.9629 | 24.784
0.43 | 1.1091 | 29.818
0.44 | 1.2865 | 36.012
0.45 | 1.4952 | 43.346
0.46 | 1.7454 | 52.403
0.47 | 2.0396 | 62.73
0.48 | 2.3979 | 75.75
0.49 | 2.8298 | 91.08
0.5 | 3.338 | 109.11