## Diode Characteristic (uA-mm)
VGS (V) | VDS = 0.000 V | VDS = 0.500 V
-1.25 | -3.3791 | -9.305
-1.24 | -3.2556 | -9.038
-1.23 | -3.1453 | -8.761
-1.22 | -3.0178 | -8.494
-1.21 | -2.9118 | -8.145
-1.2 | -2.821 | -7.936
-1.19 | -2.7145 | -7.685
-1.18 | -2.6023 | -7.441
-1.17 | -2.5251 | -7.212
-1.16 | -2.4331 | -6.952
-1.15 | -2.3453 | -6.75
-1.14 | -2.2573 | -6.531
-1.13 | -2.1753 | -6.291
-1.12 | -2.0855 | -6.1
-1.11 | -2.0096 | -5.892
-1.1 | -1.9393 | -5.721
-1.09 | -1.8683 | -5.528
-1.08 | -1.7967 | -5.352
-1.07 | -1.745 | -5.174
-1.06 | -1.6668 | -4.9741
-1.05 | -1.5943 | -4.8355
-1.04 | -1.5426 | -4.6775
-1.03 | -1.4923 | -4.5112
-1.02 | -1.4392 | -4.3685
-1.01 | -1.3794 | -4.2348
-1 | -1.3274 | -4.0849
-0.99 | -1.2855 | -3.9395
-0.98 | -1.2261 | -3.8105
-0.97 | -1.1734 | -3.6996
-0.96 | -1.1334 | -3.5583
-0.95 | -1.0893 | -3.4315
-0.94 | -1.0425 | -3.3248
-0.93 | -0.9996 | -3.2003
-0.92 | -0.961 | -3.0905
-0.91 | -0.9262 | -2.9918
-0.9 | -0.8937 | -2.8781
-0.89 | -0.8556 | -2.7878
-0.88 | -0.8223 | -2.6753
-0.87 | -0.7902 | -2.566
-0.86 | -0.7625 | -2.4998
-0.85 | -0.7276 | -2.3998
-0.84 | -0.6969 | -2.32
-0.83 | -0.6663 | -2.2493
-0.82 | -0.6402 | -2.1621
-0.81 | -0.6154 | -2.0809
-0.8 | -0.591 | -2.0064
-0.79 | -0.5698 | -1.9352
-0.78 | -0.5403 | -1.8668
-0.77 | -0.5156 | -1.7982
-0.76 | -0.49895 | -1.7248
-0.75 | -0.47411 | -1.6587
-0.74 | -0.45711 | -1.5975
-0.73 | -0.43935 | -1.5408
-0.72 | -0.41822 | -1.485
-0.71 | -0.39832 | -1.4281
-0.7 | -0.38199 | -1.3736
-0.69 | -0.36295 | -1.3143
-0.68 | -0.34751 | -1.2731
-0.67 | -0.33153 | -1.2271
-0.66 | -0.31706 | -1.1671
-0.65 | -0.30072 | -1.1406
-0.64 | -0.28837 | -1.0862
-0.63 | -0.27567 | -1.0431
-0.62 | -0.26179 | -1.0121
-0.61 | -0.24767 | -0.9688
-0.6 | -0.23695 | -0.9331
-0.59 | -0.22427 | -0.894
-0.58 | -0.2134 | -0.8597
-0.57 | -0.20288 | -0.824
-0.56 | -0.1924 | -0.7942
-0.55 | -0.18317 | -0.7668
-0.54 | -0.17407 | -0.738
-0.53 | -0.16498 | -0.7016
-0.52 | -0.15577 | -0.6734
-0.51 | -0.14675 | -0.6512
-0.5 | -0.13894 | -0.6252
-0.49 | -0.1328 | -0.5944
-0.48 | -0.12534 | -0.5727
-0.47 | -0.11822 | -0.5471
-0.46 | -0.11231 | -0.5283
-0.45 | -0.10614 | -0.5059
-0.44 | -0.1 | -0.48279
-0.43 | -0.09459 | -0.46375
-0.42 | -0.08917 | -0.44195
-0.41 | -0.08371 | -0.42765
-0.4 | -0.07868 | -0.40778
-0.39 | -0.07428 | -0.39594
-0.38 | -0.06959 | -0.37487
-0.37 | -0.06555 | -0.36267
-0.36 | -0.06156 | -0.34573
-0.35 | -0.05795 | -0.32842
-0.34 | -0.05419 | -0.31372
-0.33 | -0.05046 | -0.29843
-0.32 | -0.047831 | -0.28366
-0.31 | -0.045061 | -0.26859
-0.3 | -0.041869 | -0.26006
-0.29 | -0.039273 | -0.24579
-0.28 | -0.036603 | -0.23031
-0.27 | -0.033952 | -0.21872
-0.26 | -0.031629 | -0.20554
-0.25 | -0.029377 | -0.19332
-0.24 | -0.027236 | -0.18365
-0.23 | -0.025278 | -0.17115
-0.22 | -0.023357 | -0.16051
-0.21 | -0.021521 | -0.15235
-0.2 | -0.019891 | -0.14283
-0.19 | -0.018307 | -0.13381
-0.18 | -0.016843 | -0.1241
-0.17 | -0.015518 | -0.11531
-0.16 | -0.014078 | -0.10637
-0.15 | -0.01286 | -0.09896
-0.14 | -0.011746 | -0.09157
-0.13 | -0.01065 | -0.08435
-0.12 | -0.009641 | -0.078
-0.11 | -0.008598 | -0.07106
-0.1 | -0.007727 | -0.0656
-0.09 | -0.006836 | -0.05967
-0.08 | -0.006012 | -0.05496
-0.07 | -0.005172 | -0.049984
-0.06 | -0.0044375 | -0.04504
-0.05 | -0.00376 | -0.041623
-0.04 | -0.0029851 | -0.037322
-0.03 | -0.0023037 | -0.034163
-0.02 | -0.0015414 | -0.030668
-0.01 | -0.0008206 | -0.02772
0 | -1.37e-05 | -0.024207
0.01 | 0.0007955 | -0.021561
0.02 | 0.0017264 | -0.018649
0.03 | 0.0026844 | -0.015993
0.04 | 0.0038082 | -0.013291
0.05 | 0.0049463 | -0.010223
0.06 | 0.006167 | -0.007024
0.07 | 0.00787 | -0.0033096
0.08 | 0.009469 | 0.0011022
0.09 | 0.011303 | 0.006529
0.1 | 0.013458 | 0.013173
0.11 | 0.015999 | 0.021844
0.12 | 0.018694 | 0.032954
0.13 | 0.021705 | 0.046823
0.14 | 0.02525 | 0.06436
0.15 | 0.029296 | 0.08702
0.16 | 0.033938 | 0.11549
0.17 | 0.038724 | 0.15131
0.18 | 0.044771 | 0.1954
0.19 | 0.051345 | 0.2502
0.2 | 0.05794 | 0.31819
0.21 | 0.06643 | 0.40285
0.22 | 0.07639 | 0.50612
0.23 | 0.08761 | 0.6234
0.24 | 0.09934 | 0.7761
0.25 | 0.11398 | 0.9623
0.26 | 0.12985 | 1.1851
0.27 | 0.14797 | 1.457
0.28 | 0.16757 | 1.7806
0.29 | 0.19018 | 2.1802
0.3 | 0.21729 | 2.6582
0.31 | 0.24699 | 3.2237
0.32 | 0.28104 | 3.9118
0.33 | 0.31794 | 4.7359
0.34 | 0.36151 | 5.71
0.35 | 0.4103 | 6.919
0.36 | 0.46778 | 8.325
0.37 | 0.52952 | 10.06
0.38 | 0.5931 | 12.127
0.39 | 0.6805 | 14.581
0.4 | 0.7766 | 17.604
0.41 | 0.892 | 21.195
0.42 | 1.0243 | 25.595
0.43 | 1.1751 | 30.795
0.44 | 1.3614 | 37.16
0.45 | 1.5818 | 44.732
0.46 | 1.8394 | 54.029
0.47 | 2.1532 | 64.84
0.48 | 2.5221 | 78.04
0.49 | 2.9831 | 93.87
0.5 | 3.5133 | 112.59