## Diode Characteristic (uA-mm)
VGS (V) | VDS = 0.000 V | VDS = 0.500 V
-1.25 | -2.631 | -7.05
-1.24 | -2.5326 | -6.834
-1.23 | -2.462 | -6.641
-1.22 | -2.3719 | -6.415
-1.21 | -2.2855 | -6.205
-1.2 | -2.2067 | -6.04
-1.19 | -2.1308 | -5.841
-1.18 | -2.0644 | -5.662
-1.17 | -1.9899 | -5.494
-1.16 | -1.9095 | -5.324
-1.15 | -1.8418 | -5.12
-1.14 | -1.7732 | -4.9549
-1.13 | -1.7098 | -4.7924
-1.12 | -1.6651 | -4.6727
-1.11 | -1.5992 | -4.519
-1.1 | -1.5433 | -4.3657
-1.09 | -1.4892 | -4.2332
-1.08 | -1.4339 | -4.0887
-1.07 | -1.3896 | -3.9468
-1.06 | -1.3383 | -3.8239
-1.05 | -1.2911 | -3.6914
-1.04 | -1.2359 | -3.5848
-1.03 | -1.1904 | -3.4592
-1.02 | -1.1514 | -3.3654
-1.01 | -1.1076 | -3.2475
-1 | -1.0667 | -3.151
-0.99 | -1.0276 | -3.0379
-0.98 | -0.9905 | -2.9479
-0.97 | -0.9571 | -2.8327
-0.96 | -0.9226 | -2.7317
-0.95 | -0.8871 | -2.6594
-0.94 | -0.8539 | -2.5621
-0.93 | -0.8216 | -2.4838
-0.92 | -0.7903 | -2.406
-0.91 | -0.7637 | -2.3049
-0.9 | -0.7307 | -2.2382
-0.89 | -0.7003 | -2.1605
-0.88 | -0.6731 | -2.0762
-0.87 | -0.6469 | -2.0172
-0.86 | -0.6229 | -1.9462
-0.85 | -0.5968 | -1.8844
-0.84 | -0.5724 | -1.8146
-0.83 | -0.5479 | -1.7624
-0.82 | -0.529 | -1.6985
-0.81 | -0.5069 | -1.6477
-0.8 | -0.48879 | -1.5852
-0.79 | -0.46842 | -1.5302
-0.78 | -0.44957 | -1.4759
-0.77 | -0.42855 | -1.4245
-0.76 | -0.41038 | -1.3643
-0.75 | -0.39339 | -1.3217
-0.74 | -0.37662 | -1.2744
-0.73 | -0.3617 | -1.2247
-0.72 | -0.34594 | -1.1852
-0.71 | -0.331 | -1.1388
-0.7 | -0.3188 | -1.0974
-0.69 | -0.30236 | -1.0597
-0.68 | -0.29129 | -1.0222
-0.67 | -0.27687 | -0.9844
-0.66 | -0.26513 | -0.941
-0.65 | -0.25423 | -0.9086
-0.64 | -0.24286 | -0.8738
-0.63 | -0.23227 | -0.8447
-0.62 | -0.22072 | -0.8141
-0.61 | -0.21034 | -0.78
-0.6 | -0.20178 | -0.7484
-0.59 | -0.19162 | -0.7223
-0.58 | -0.1821 | -0.6927
-0.57 | -0.17308 | -0.6718
-0.56 | -0.16406 | -0.6441
-0.55 | -0.15743 | -0.619
-0.54 | -0.14938 | -0.5976
-0.53 | -0.1419 | -0.5751
-0.52 | -0.13513 | -0.5505
-0.51 | -0.12837 | -0.5323
-0.5 | -0.12227 | -0.5073
-0.49 | -0.11564 | -0.48825
-0.48 | -0.10983 | -0.47278
-0.47 | -0.10384 | -0.45191
-0.46 | -0.09825 | -0.43448
-0.45 | -0.09313 | -0.41979
-0.44 | -0.08764 | -0.39996
-0.43 | -0.08313 | -0.3842
-0.42 | -0.07851 | -0.36754
-0.41 | -0.0743 | -0.35149
-0.4 | -0.07019 | -0.33835
-0.39 | -0.06597 | -0.32414
-0.38 | -0.06165 | -0.30748
-0.37 | -0.05779 | -0.29514
-0.36 | -0.05432 | -0.28395
-0.35 | -0.05149 | -0.27052
-0.34 | -0.048782 | -0.25771
-0.33 | -0.045872 | -0.24601
-0.32 | -0.042935 | -0.23443
-0.31 | -0.040246 | -0.2232
-0.3 | -0.037794 | -0.21173
-0.29 | -0.0352 | -0.20234
-0.28 | -0.032916 | -0.18952
-0.27 | -0.030809 | -0.17989
-0.26 | -0.028607 | -0.17114
-0.25 | -0.026796 | -0.16184
-0.24 | -0.024791 | -0.15213
-0.23 | -0.022872 | -0.14253
-0.22 | -0.021242 | -0.13363
-0.21 | -0.019615 | -0.12539
-0.2 | -0.018063 | -0.1166
-0.19 | -0.016691 | -0.10769
-0.18 | -0.015349 | -0.09997
-0.17 | -0.01414 | -0.09378
-0.16 | -0.012831 | -0.08668
-0.15 | -0.011723 | -0.08083
-0.14 | -0.010689 | -0.0744
-0.13 | -0.009804 | -0.06844
-0.12 | -0.00874 | -0.06276
-0.11 | -0.007938 | -0.0585
-0.1 | -0.007105 | -0.05374
-0.09 | -0.006342 | -0.049325
-0.08 | -0.005461 | -0.045233
-0.07 | -0.0048009 | -0.041177
-0.06 | -0.0041446 | -0.037342
-0.05 | -0.0034226 | -0.033962
-0.04 | -0.0027982 | -0.031124
-0.03 | -0.0020917 | -0.028371
-0.02 | -0.0014542 | -0.025688
-0.01 | -0.0007107 | -0.023165
0 | -2.32e-05 | -0.020433
0.01 | 0.0007629 | -0.018299
0.02 | 0.0015776 | -0.016064
0.03 | 0.0025206 | -0.013719
0.04 | 0.0035064 | -0.01138
0.05 | 0.0046432 | -0.008776
0.06 | 0.005821 | -0.005785
0.07 | 0.00718 | -0.0023168
0.08 | 0.008913 | 0.0016507
0.09 | 0.010558 | 0.006697
0.1 | 0.012526 | 0.013281
0.11 | 0.014623 | 0.021429
0.12 | 0.017364 | 0.03199
0.13 | 0.020159 | 0.045341
0.14 | 0.023327 | 0.06207
0.15 | 0.0267 | 0.0837
0.16 | 0.031287 | 0.1112
0.17 | 0.035795 | 0.14482
0.18 | 0.04103 | 0.18756
0.19 | 0.046858 | 0.24066
0.2 | 0.054025 | 0.30548
0.21 | 0.06079 | 0.38517
0.22 | 0.06974 | 0.48396
0.23 | 0.0797 | 0.5986
0.24 | 0.09116 | 0.7455
0.25 | 0.10402 | 0.926
0.26 | 0.11844 | 1.1387
0.27 | 0.1346 | 1.3976
0.28 | 0.15369 | 1.7101
0.29 | 0.17505 | 2.0854
0.3 | 0.19873 | 2.5498
0.31 | 0.22553 | 3.0994
0.32 | 0.25621 | 3.7541
0.33 | 0.29169 | 4.5548
0.34 | 0.33272 | 5.5088
0.35 | 0.37677 | 6.614
0.36 | 0.42784 | 8.001
0.37 | 0.48493 | 9.672
0.38 | 0.5557 | 11.674
0.39 | 0.6274 | 14.058
0.4 | 0.7184 | 16.958
0.41 | 0.8242 | 20.429
0.42 | 0.9499 | 24.708
0.43 | 1.0946 | 29.718
0.44 | 1.267 | 35.854
0.45 | 1.4725 | 43.212
0.46 | 1.7214 | 52.129
0.47 | 2.0111 | 62.58
0.48 | 2.3694 | 75.44
0.49 | 2.7972 | 90.85
0.5 | 3.3054 | 109.06