## Diode Characteristic (uA-mm)
VGS (V) | VDS = 0.000 V | VDS = 0.500 V
-1.25 | -3.3124 | -9.077
-1.24 | -3.1768 | -8.766
-1.23 | -3.0726 | -8.489
-1.22 | -2.9594 | -8.228
-1.21 | -2.855 | -7.967
-1.2 | -2.7462 | -7.747
-1.19 | -2.6503 | -7.474
-1.18 | -2.5602 | -7.246
-1.17 | -2.4603 | -6.988
-1.16 | -2.3793 | -6.801
-1.15 | -2.2889 | -6.543
-1.14 | -2.203 | -6.333
-1.13 | -2.1287 | -6.157
-1.12 | -2.0441 | -5.957
-1.11 | -1.9676 | -5.769
-1.1 | -1.8989 | -5.581
-1.09 | -1.8303 | -5.386
-1.08 | -1.76 | -5.237
-1.07 | -1.6995 | -5.071
-1.06 | -1.6286 | -4.887
-1.05 | -1.5708 | -4.7277
-1.04 | -1.5066 | -4.5596
-1.03 | -1.4536 | -4.3924
-1.02 | -1.4053 | -4.2558
-1.01 | -1.3548 | -4.1085
-1 | -1.2974 | -3.9597
-0.99 | -1.2562 | -3.8383
-0.98 | -1.2115 | -3.7159
-0.97 | -1.1591 | -3.5772
-0.96 | -1.1089 | -3.4587
-0.95 | -1.0723 | -3.3478
-0.94 | -1.0321 | -3.2504
-0.93 | -0.987 | -3.1219
-0.92 | -0.9528 | -3.0061
-0.91 | -0.9081 | -2.9052
-0.9 | -0.8772 | -2.8141
-0.89 | -0.8398 | -2.726
-0.88 | -0.8078 | -2.6256
-0.87 | -0.7733 | -2.5373
-0.86 | -0.741 | -2.4483
-0.85 | -0.7119 | -2.3638
-0.84 | -0.6831 | -2.2663
-0.83 | -0.6556 | -2.1943
-0.82 | -0.6303 | -2.1223
-0.81 | -0.606 | -2.0357
-0.8 | -0.5778 | -1.97
-0.79 | -0.5521 | -1.9016
-0.78 | -0.5323 | -1.8398
-0.77 | -0.5079 | -1.7707
-0.76 | -0.49018 | -1.7024
-0.75 | -0.47046 | -1.6408
-0.74 | -0.44904 | -1.5689
-0.73 | -0.43193 | -1.5139
-0.72 | -0.41095 | -1.4615
-0.71 | -0.39324 | -1.4033
-0.7 | -0.37425 | -1.3471
-0.69 | -0.35648 | -1.3022
-0.68 | -0.34464 | -1.2442
-0.67 | -0.32753 | -1.2072
-0.66 | -0.31158 | -1.1505
-0.65 | -0.29608 | -1.1185
-0.64 | -0.28267 | -1.0728
-0.63 | -0.27154 | -1.0345
-0.62 | -0.25829 | -0.9941
-0.61 | -0.24447 | -0.955
-0.6 | -0.2325 | -0.9143
-0.59 | -0.22297 | -0.8805
-0.58 | -0.2122 | -0.8463
-0.57 | -0.20053 | -0.8092
-0.56 | -0.19045 | -0.7831
-0.55 | -0.18285 | -0.7471
-0.54 | -0.17347 | -0.7175
-0.53 | -0.16407 | -0.6887
-0.52 | -0.15519 | -0.6608
-0.51 | -0.14809 | -0.6345
-0.5 | -0.14038 | -0.6082
-0.49 | -0.13256 | -0.5838
-0.48 | -0.12536 | -0.5614
-0.47 | -0.11884 | -0.5401
-0.46 | -0.113 | -0.5149
-0.45 | -0.10636 | -0.49706
-0.44 | -0.10036 | -0.47808
-0.43 | -0.09457 | -0.45421
-0.42 | -0.08972 | -0.43702
-0.41 | -0.08467 | -0.419
-0.4 | -0.07991 | -0.4007
-0.39 | -0.07443 | -0.38286
-0.38 | -0.07048 | -0.36479
-0.37 | -0.06556 | -0.34952
-0.36 | -0.06204 | -0.3341
-0.35 | -0.05829 | -0.32081
-0.34 | -0.05463 | -0.30826
-0.33 | -0.05131 | -0.2903
-0.32 | -0.048679 | -0.27691
-0.31 | -0.045654 | -0.26355
-0.3 | -0.042236 | -0.25258
-0.29 | -0.039612 | -0.24014
-0.28 | -0.036802 | -0.22577
-0.27 | -0.034483 | -0.21492
-0.26 | -0.031984 | -0.20426
-0.25 | -0.029616 | -0.19197
-0.24 | -0.027533 | -0.18308
-0.23 | -0.025552 | -0.17022
-0.22 | -0.023593 | -0.15939
-0.21 | -0.021722 | -0.14985
-0.2 | -0.020056 | -0.13904
-0.19 | -0.018545 | -0.12953
-0.18 | -0.017037 | -0.1203
-0.17 | -0.015579 | -0.11199
-0.16 | -0.014198 | -0.1048
-0.15 | -0.013008 | -0.0962
-0.14 | -0.011786 | -0.08959
-0.13 | -0.010655 | -0.08307
-0.12 | -0.009654 | -0.07586
-0.11 | -0.008687 | -0.07042
-0.1 | -0.007844 | -0.06422
-0.09 | -0.006876 | -0.05941
-0.08 | -0.006068 | -0.05372
-0.07 | -0.005284 | -0.048974
-0.06 | -0.0045102 | -0.045411
-0.05 | -0.0037359 | -0.040669
-0.04 | -0.0030428 | -0.036794
-0.03 | -0.0022682 | -0.033189
-0.02 | -0.0015808 | -0.030286
-0.01 | -0.0007751 | -0.027285
0 | -4.26e-05 | -0.02376
0.01 | 0.0008249 | -0.021336
0.02 | 0.001697 | -0.018498
0.03 | 0.0027178 | -0.015718
0.04 | 0.0037843 | -0.013119
0.05 | 0.0050017 | -0.01043
0.06 | 0.006276 | -0.006988
0.07 | 0.007764 | -0.0031451
0.08 | 0.009538 | 0.0013072
0.09 | 0.011438 | 0.006701
0.1 | 0.013578 | 0.013572
0.11 | 0.015871 | 0.022237
0.12 | 0.018832 | 0.03338
0.13 | 0.0219 | 0.047311
0.14 | 0.025336 | 0.06472
0.15 | 0.029253 | 0.08735
0.16 | 0.034156 | 0.11595
0.17 | 0.038969 | 0.1516
0.18 | 0.044839 | 0.19676
0.19 | 0.050886 | 0.25106
0.2 | 0.05776 | 0.3188
0.21 | 0.0668 | 0.40236
0.22 | 0.07635 | 0.50603
0.23 | 0.08727 | 0.6272
0.24 | 0.09985 | 0.7748
0.25 | 0.11364 | 0.965
0.26 | 0.12967 | 1.1865
0.27 | 0.14781 | 1.4588
0.28 | 0.16728 | 1.7838
0.29 | 0.18982 | 2.18
0.3 | 0.21592 | 2.6618
0.31 | 0.24576 | 3.234
0.32 | 0.27911 | 3.9156
0.33 | 0.31491 | 4.7482
0.34 | 0.35869 | 5.726
0.35 | 0.40621 | 6.903
0.36 | 0.4621 | 8.36
0.37 | 0.52427 | 10.105
0.38 | 0.5876 | 12.186
0.39 | 0.6721 | 14.653
0.4 | 0.7654 | 17.659
0.41 | 0.8801 | 21.289
0.42 | 1.0093 | 25.699
0.43 | 1.1646 | 30.941
0.44 | 1.3448 | 37.312
0.45 | 1.5544 | 45.002
0.46 | 1.8121 | 54.22
0.47 | 2.1201 | 65.16
0.48 | 2.477 | 78.63
0.49 | 2.9331 | 94.47
0.5 | 3.465 | 113.56