## Diode Characteristic (uA-mm)
VGS (V) | VDS = 0.000 V | VDS = 0.500 V
-1.25 | -3.3918 | -8.96
-1.24 | -3.2642 | -8.643
-1.23 | -3.1518 | -8.372
-1.22 | -3.034 | -8.143
-1.21 | -2.9115 | -7.839
-1.2 | -2.8081 | -7.563
-1.19 | -2.7116 | -7.312
-1.18 | -2.6011 | -7.064
-1.17 | -2.516 | -6.822
-1.16 | -2.424 | -6.583
-1.15 | -2.3424 | -6.372
-1.14 | -2.249 | -6.162
-1.13 | -2.165 | -5.945
-1.12 | -2.081 | -5.755
-1.11 | -2.0042 | -5.577
-1.1 | -1.9322 | -5.384
-1.09 | -1.8611 | -5.176
-1.08 | -1.7894 | -5.021
-1.07 | -1.7209 | -4.8378
-1.06 | -1.6607 | -4.6665
-1.05 | -1.5884 | -4.4938
-1.04 | -1.5384 | -4.3533
-1.03 | -1.4738 | -4.205
-1.02 | -1.4214 | -4.0668
-1.01 | -1.3717 | -3.9219
-1 | -1.3038 | -3.7725
-0.99 | -1.2567 | -3.6437
-0.98 | -1.2103 | -3.5171
-0.97 | -1.1642 | -3.3758
-0.96 | -1.1175 | -3.2808
-0.95 | -1.0751 | -3.1509
-0.94 | -1.0268 | -3.0519
-0.93 | -0.9827 | -2.9493
-0.92 | -0.9484 | -2.8379
-0.91 | -0.9067 | -2.7348
-0.9 | -0.8748 | -2.6436
-0.89 | -0.8376 | -2.5498
-0.88 | -0.8073 | -2.4614
-0.87 | -0.7774 | -2.3666
-0.86 | -0.7417 | -2.2767
-0.85 | -0.7106 | -2.1789
-0.84 | -0.6796 | -2.1117
-0.83 | -0.6516 | -2.0429
-0.82 | -0.6261 | -1.9578
-0.81 | -0.5989 | -1.8817
-0.8 | -0.5748 | -1.8012
-0.79 | -0.547 | -1.7446
-0.78 | -0.5273 | -1.6806
-0.77 | -0.5031 | -1.625
-0.76 | -0.48578 | -1.5602
-0.75 | -0.46567 | -1.4958
-0.74 | -0.44539 | -1.4382
-0.73 | -0.42558 | -1.3849
-0.72 | -0.40863 | -1.328
-0.71 | -0.38958 | -1.284
-0.7 | -0.37084 | -1.2346
-0.69 | -0.35384 | -1.1918
-0.68 | -0.33858 | -1.1407
-0.67 | -0.32475 | -1.1004
-0.66 | -0.30964 | -1.057
-0.65 | -0.2958 | -1.0156
-0.64 | -0.28054 | -0.9734
-0.63 | -0.26837 | -0.9368
-0.62 | -0.25427 | -0.9011
-0.61 | -0.24264 | -0.8626
-0.6 | -0.23042 | -0.8314
-0.59 | -0.22 | -0.7967
-0.58 | -0.20864 | -0.7654
-0.57 | -0.19789 | -0.7321
-0.56 | -0.18813 | -0.7033
-0.55 | -0.17847 | -0.6789
-0.54 | -0.17055 | -0.6493
-0.53 | -0.16161 | -0.6228
-0.52 | -0.15263 | -0.5923
-0.51 | -0.14522 | -0.5704
-0.5 | -0.13675 | -0.5478
-0.49 | -0.13071 | -0.5255
-0.48 | -0.12334 | -0.5016
-0.47 | -0.11567 | -0.48081
-0.46 | -0.11032 | -0.46185
-0.45 | -0.10438 | -0.44185
-0.44 | -0.09892 | -0.42455
-0.43 | -0.09319 | -0.40397
-0.42 | -0.08768 | -0.38685
-0.41 | -0.08298 | -0.37139
-0.4 | -0.07808 | -0.35536
-0.39 | -0.07346 | -0.34021
-0.38 | -0.06924 | -0.32483
-0.37 | -0.06473 | -0.31029
-0.36 | -0.06116 | -0.29747
-0.35 | -0.05746 | -0.28249
-0.34 | -0.05383 | -0.27201
-0.33 | -0.0504 | -0.25671
-0.32 | -0.04769 | -0.24576
-0.31 | -0.044265 | -0.23434
-0.3 | -0.041489 | -0.22177
-0.29 | -0.038853 | -0.21188
-0.28 | -0.036161 | -0.19975
-0.27 | -0.033729 | -0.18957
-0.26 | -0.031459 | -0.18018
-0.25 | -0.029216 | -0.17003
-0.24 | -0.026959 | -0.16199
-0.23 | -0.025173 | -0.15108
-0.22 | -0.023257 | -0.1426
-0.21 | -0.02163 | -0.13389
-0.2 | -0.019754 | -0.12547
-0.19 | -0.01828 | -0.11944
-0.18 | -0.016653 | -0.11067
-0.17 | -0.015287 | -0.10361
-0.16 | -0.014007 | -0.09643
-0.15 | -0.012797 | -0.08854
-0.14 | -0.011662 | -0.08219
-0.13 | -0.010539 | -0.0773
-0.12 | -0.009495 | -0.07167
-0.11 | -0.00857 | -0.06586
-0.1 | -0.007678 | -0.06054
-0.09 | -0.00682 | -0.05536
-0.08 | -0.006002 | -0.05076
-0.07 | -0.005263 | -0.046483
-0.06 | -0.0045153 | -0.042586
-0.05 | -0.0037495 | -0.039018
-0.04 | -0.0030495 | -0.035378
-0.03 | -0.0023059 | -0.03224
-0.02 | -0.0015815 | -0.028946
-0.01 | -0.0008279 | -0.026279
0 | -3.85e-05 | -0.023507
0.01 | 0.0008426 | -0.020442
0.02 | 0.001718 | -0.018162
0.03 | 0.0027625 | -0.015223
0.04 | 0.003818 | -0.012636
0.05 | 0.0050838 | -0.009383
0.06 | 0.006376 | -0.006311
0.07 | 0.007893 | -0.0023756
0.08 | 0.009573 | 0.0022399
0.09 | 0.011683 | 0.007945
0.1 | 0.013765 | 0.015084
0.11 | 0.016097 | 0.024022
0.12 | 0.018966 | 0.035478
0.13 | 0.022311 | 0.050329
0.14 | 0.025893 | 0.06885
0.15 | 0.029791 | 0.09208
0.16 | 0.034398 | 0.1223
0.17 | 0.03961 | 0.16007
0.18 | 0.045444 | 0.20672
0.19 | 0.051921 | 0.26432
0.2 | 0.05877 | 0.33471
0.21 | 0.06793 | 0.42456
0.22 | 0.07793 | 0.53069
0.23 | 0.08871 | 0.6574
0.24 | 0.10119 | 0.8179
0.25 | 0.11508 | 1.0117
0.26 | 0.13189 | 1.2463
0.27 | 0.15081 | 1.5266
0.28 | 0.17123 | 1.8648
0.29 | 0.19359 | 2.2725
0.3 | 0.21942 | 2.763
0.31 | 0.25001 | 3.3536
0.32 | 0.28329 | 4.056
0.33 | 0.32091 | 4.8995
0.34 | 0.36319 | 5.875
0.35 | 0.41179 | 7.101
0.36 | 0.4689 | 8.555
0.37 | 0.5322 | 10.328
0.38 | 0.5955 | 12.443
0.39 | 0.6803 | 14.973
0.4 | 0.7752 | 18.001
0.41 | 0.8857 | 21.652
0.42 | 1.0184 | 26.105
0.43 | 1.1707 | 31.459
0.44 | 1.3496 | 37.808
0.45 | 1.5619 | 45.507
0.46 | 1.8235 | 54.84
0.47 | 2.1279 | 65.78
0.48 | 2.4885 | 79.13
0.49 | 2.9308 | 95.15
0.5 | 3.4633 | 114.38