## Diode Characteristic (uA-mm)
VGS (V) | VDS = 0.000 V | VDS = 0.500 V
-1.25 | -3.6978 | -10.247
-1.24 | -3.5772 | -9.915
-1.23 | -3.4289 | -9.602
-1.22 | -3.2867 | -9.273
-1.21 | -3.1825 | -8.971
-1.2 | -3.06 | -8.7
-1.19 | -2.9479 | -8.455
-1.18 | -2.8354 | -8.158
-1.17 | -2.7388 | -7.891
-1.16 | -2.6387 | -7.61
-1.15 | -2.5411 | -7.334
-1.14 | -2.4386 | -7.1
-1.13 | -2.3446 | -6.862
-1.12 | -2.2542 | -6.646
-1.11 | -2.1621 | -6.437
-1.1 | -2.0799 | -6.224
-1.09 | -2.0104 | -6.05
-1.08 | -1.9428 | -5.807
-1.07 | -1.8709 | -5.61
-1.06 | -1.8024 | -5.417
-1.05 | -1.7356 | -5.262
-1.04 | -1.6551 | -5.082
-1.03 | -1.6036 | -4.8821
-1.02 | -1.5406 | -4.7261
-1.01 | -1.4721 | -4.5605
-1 | -1.4159 | -4.4001
-0.99 | -1.3648 | -4.2464
-0.98 | -1.3156 | -4.1127
-0.97 | -1.2572 | -3.9905
-0.96 | -1.2104 | -3.8231
-0.95 | -1.1652 | -3.691
-0.94 | -1.1183 | -3.5545
-0.93 | -1.0728 | -3.4339
-0.92 | -1.0354 | -3.3288
-0.91 | -0.9949 | -3.2153
-0.9 | -0.9525 | -3.0878
-0.89 | -0.9184 | -2.9846
-0.88 | -0.8798 | -2.8712
-0.87 | -0.8483 | -2.7671
-0.86 | -0.8068 | -2.6792
-0.85 | -0.7756 | -2.5866
-0.84 | -0.7376 | -2.4965
-0.83 | -0.7086 | -2.3933
-0.82 | -0.677 | -2.2957
-0.81 | -0.649 | -2.2284
-0.8 | -0.6194 | -2.1454
-0.79 | -0.5977 | -2.0691
-0.78 | -0.5719 | -1.9966
-0.77 | -0.5464 | -1.9127
-0.76 | -0.5206 | -1.8534
-0.75 | -0.5004 | -1.7859
-0.74 | -0.47941 | -1.7014
-0.73 | -0.45727 | -1.6441
-0.72 | -0.43832 | -1.5718
-0.71 | -0.4171 | -1.5214
-0.7 | -0.39794 | -1.4658
-0.69 | -0.3797 | -1.4002
-0.68 | -0.36236 | -1.3459
-0.67 | -0.34493 | -1.2893
-0.66 | -0.33116 | -1.2428
-0.65 | -0.31239 | -1.1948
-0.64 | -0.29901 | -1.1462
-0.63 | -0.28628 | -1.0987
-0.62 | -0.27119 | -1.0542
-0.61 | -0.25677 | -1.0164
-0.6 | -0.24587 | -0.9819
-0.59 | -0.23444 | -0.9344
-0.58 | -0.22292 | -0.901
-0.57 | -0.21276 | -0.8672
-0.56 | -0.20178 | -0.8316
-0.55 | -0.19197 | -0.7952
-0.54 | -0.18215 | -0.7675
-0.53 | -0.17211 | -0.7354
-0.52 | -0.16432 | -0.7054
-0.51 | -0.15538 | -0.6778
-0.5 | -0.14691 | -0.6523
-0.49 | -0.1397 | -0.6235
-0.48 | -0.13096 | -0.5995
-0.47 | -0.12371 | -0.5735
-0.46 | -0.11734 | -0.5509
-0.45 | -0.11108 | -0.5275
-0.44 | -0.10469 | -0.5078
-0.43 | -0.09871 | -0.48919
-0.42 | -0.09278 | -0.46529
-0.41 | -0.08761 | -0.44312
-0.4 | -0.0825 | -0.42381
-0.39 | -0.07782 | -0.40555
-0.38 | -0.07312 | -0.38757
-0.37 | -0.06858 | -0.37331
-0.36 | -0.06519 | -0.35634
-0.35 | -0.06061 | -0.33759
-0.34 | -0.05651 | -0.32315
-0.33 | -0.05261 | -0.3094
-0.32 | -0.050108 | -0.29536
-0.31 | -0.047104 | -0.28085
-0.3 | -0.04403 | -0.26735
-0.29 | -0.040938 | -0.2518
-0.28 | -0.038195 | -0.23924
-0.27 | -0.035394 | -0.22546
-0.26 | -0.033197 | -0.21386
-0.25 | -0.030856 | -0.20193
-0.24 | -0.028628 | -0.19052
-0.23 | -0.026472 | -0.17879
-0.22 | -0.024498 | -0.16946
-0.21 | -0.022583 | -0.16034
-0.2 | -0.020775 | -0.14856
-0.19 | -0.019221 | -0.13848
-0.18 | -0.017722 | -0.12801
-0.17 | -0.016174 | -0.11917
-0.16 | -0.014749 | -0.11057
-0.15 | -0.013549 | -0.1035
-0.14 | -0.012276 | -0.09489
-0.13 | -0.011007 | -0.08799
-0.12 | -0.009973 | -0.08091
-0.11 | -0.009039 | -0.07511
-0.1 | -0.008121 | -0.06927
-0.09 | -0.007064 | -0.06309
-0.08 | -0.006261 | -0.05772
-0.07 | -0.005432 | -0.05269
-0.06 | -0.0046655 | -0.048063
-0.05 | -0.0038524 | -0.043461
-0.04 | -0.0031361 | -0.039827
-0.03 | -0.002358 | -0.035667
-0.02 | -0.0016346 | -0.032295
-0.01 | -0.0007981 | -0.029354
0 | -3.33e-05 | -0.026021
0.01 | 0.0008453 | -0.023036
0.02 | 0.0017547 | -0.020315
0.03 | 0.0028235 | -0.017202
0.04 | 0.0039221 | -0.014274
0.05 | 0.0052146 | -0.011109
0.06 | 0.006546 | -0.007888
0.07 | 0.008074 | -0.0038872
0.08 | 0.01001 | 0.0007438
0.09 | 0.012003 | 0.006444
0.1 | 0.014217 | 0.013501
0.11 | 0.016658 | 0.02237
0.12 | 0.019917 | 0.033927
0.13 | 0.02316 | 0.048418
0.14 | 0.02692 | 0.06641
0.15 | 0.031051 | 0.08957
0.16 | 0.036397 | 0.11912
0.17 | 0.041693 | 0.15583
0.18 | 0.047875 | 0.20139
0.19 | 0.054685 | 0.25749
0.2 | 0.06169 | 0.32735
0.21 | 0.07174 | 0.41468
0.22 | 0.08244 | 0.52033
0.23 | 0.09372 | 0.6411
0.24 | 0.10732 | 0.8002
0.25 | 0.12258 | 0.9923
0.26 | 0.13954 | 1.221
0.27 | 0.15878 | 1.4987
0.28 | 0.18072 | 1.8339
0.29 | 0.20543 | 2.2352
0.3 | 0.23332 | 2.7241
0.31 | 0.26482 | 3.3082
0.32 | 0.3009 | 4.0058
0.33 | 0.34044 | 4.844
0.34 | 0.38676 | 5.816
0.35 | 0.43788 | 7.026
0.36 | 0.49736 | 8.502
0.37 | 0.56153 | 10.243
0.38 | 0.6275 | 12.346
0.39 | 0.718 | 14.875
0.4 | 0.8188 | 17.843
0.41 | 0.9362 | 21.522
0.42 | 1.071 | 25.948
0.43 | 1.2324 | 31.261
0.44 | 1.4225 | 37.583
0.45 | 1.6375 | 45.271
0.46 | 1.9054 | 54.575
0.47 | 2.2213 | 65.46
0.48 | 2.5908 | 78.81
0.49 | 3.0506 | 94.64
0.5 | 3.5983 | 113.92