## Diode Characteristic (uA-mm)
VGS (V) | VDS = 0.000 V | VDS = 0.500 V
-1.25 | -4.2793 | -12.219
-1.24 | -4.1166 | -11.821
-1.23 | -3.9628 | -11.444
-1.22 | -3.8364 | -11.045
-1.21 | -3.6628 | -10.657
-1.2 | -3.5348 | -10.286
-1.19 | -3.4057 | -10.004
-1.18 | -3.2848 | -9.648
-1.17 | -3.152 | -9.335
-1.16 | -3.0331 | -9.041
-1.15 | -2.922 | -8.742
-1.14 | -2.8112 | -8.453
-1.13 | -2.6964 | -8.168
-1.12 | -2.5927 | -7.856
-1.11 | -2.4879 | -7.636
-1.1 | -2.3885 | -7.338
-1.09 | -2.3156 | -7.111
-1.08 | -2.2176 | -6.855
-1.07 | -2.1306 | -6.627
-1.06 | -2.0519 | -6.388
-1.05 | -1.9584 | -6.183
-1.04 | -1.8975 | -5.98
-1.03 | -1.8187 | -5.76
-1.02 | -1.7518 | -5.569
-1.01 | -1.6832 | -5.389
-1 | -1.6181 | -5.18
-0.99 | -1.5537 | -5.001
-0.98 | -1.4903 | -4.8218
-0.97 | -1.4295 | -4.6269
-0.96 | -1.3724 | -4.4857
-0.95 | -1.32 | -4.3289
-0.94 | -1.262 | -4.197
-0.93 | -1.2108 | -4.0245
-0.92 | -1.1639 | -3.898
-0.91 | -1.1192 | -3.7608
-0.9 | -1.0753 | -3.6257
-0.89 | -1.0241 | -3.5007
-0.88 | -0.9801 | -3.3591
-0.87 | -0.9436 | -3.2298
-0.86 | -0.8973 | -3.1321
-0.85 | -0.8671 | -3.0108
-0.84 | -0.8287 | -2.9014
-0.83 | -0.7908 | -2.7888
-0.82 | -0.7586 | -2.6853
-0.81 | -0.7283 | -2.5866
-0.8 | -0.6972 | -2.4885
-0.79 | -0.6647 | -2.3904
-0.78 | -0.6386 | -2.2963
-0.77 | -0.6094 | -2.206
-0.76 | -0.5825 | -2.1183
-0.75 | -0.5553 | -2.0324
-0.74 | -0.5324 | -1.9511
-0.73 | -0.5081 | -1.8813
-0.72 | -0.4876 | -1.8125
-0.71 | -0.46544 | -1.7466
-0.7 | -0.44521 | -1.6827
-0.69 | -0.42306 | -1.6114
-0.68 | -0.40181 | -1.548
-0.67 | -0.38339 | -1.4868
-0.66 | -0.36727 | -1.4267
-0.65 | -0.3506 | -1.372
-0.64 | -0.33354 | -1.3138
-0.63 | -0.31769 | -1.2609
-0.62 | -0.30106 | -1.2176
-0.61 | -0.28829 | -1.1683
-0.6 | -0.27282 | -1.1256
-0.59 | -0.25983 | -1.0797
-0.58 | -0.24694 | -1.0344
-0.57 | -0.23405 | -0.9946
-0.56 | -0.2233 | -0.9505
-0.55 | -0.21229 | -0.9075
-0.54 | -0.20065 | -0.8727
-0.53 | -0.19018 | -0.8384
-0.52 | -0.18018 | -0.7973
-0.51 | -0.17093 | -0.7698
-0.5 | -0.16158 | -0.7314
-0.49 | -0.15383 | -0.7072
-0.48 | -0.14457 | -0.6732
-0.47 | -0.13727 | -0.6464
-0.46 | -0.12928 | -0.617
-0.45 | -0.12203 | -0.5903
-0.44 | -0.1154 | -0.5638
-0.43 | -0.109 | -0.5419
-0.42 | -0.1022 | -0.5138
-0.41 | -0.09557 | -0.4951
-0.4 | -0.09048 | -0.4721
-0.39 | -0.08475 | -0.45155
-0.38 | -0.08009 | -0.43027
-0.37 | -0.07484 | -0.41126
-0.36 | -0.0703 | -0.39351
-0.35 | -0.06609 | -0.37655
-0.34 | -0.06137 | -0.35705
-0.33 | -0.05853 | -0.34066
-0.32 | -0.05417 | -0.32301
-0.31 | -0.05022 | -0.30836
-0.3 | -0.047292 | -0.29263
-0.29 | -0.044371 | -0.27817
-0.28 | -0.041132 | -0.26322
-0.27 | -0.03821 | -0.25066
-0.26 | -0.03545 | -0.23835
-0.25 | -0.033303 | -0.22338
-0.24 | -0.030647 | -0.21054
-0.23 | -0.028431 | -0.19881
-0.22 | -0.026267 | -0.18757
-0.21 | -0.024275 | -0.17539
-0.2 | -0.022128 | -0.16556
-0.19 | -0.020319 | -0.15464
-0.18 | -0.018688 | -0.14509
-0.17 | -0.016993 | -0.13377
-0.16 | -0.0156 | -0.12499
-0.15 | -0.014224 | -0.11509
-0.14 | -0.012951 | -0.1074
-0.13 | -0.011686 | -0.0999
-0.12 | -0.010507 | -0.09137
-0.11 | -0.009452 | -0.08306
-0.1 | -0.008494 | -0.0775
-0.09 | -0.007488 | -0.06988
-0.08 | -0.006599 | -0.06441
-0.07 | -0.005762 | -0.05857
-0.06 | -0.0049309 | -0.05393
-0.05 | -0.004058 | -0.049129
-0.04 | -0.0033154 | -0.044634
-0.03 | -0.0024926 | -0.040517
-0.02 | -0.0017162 | -0.035978
-0.01 | -0.0008876 | -0.032655
0 | -4.49e-05 | -0.028831
0.01 | 0.0009086 | -0.025639
0.02 | 0.0018541 | -0.022576
0.03 | 0.0029832 | -0.019488
0.04 | 0.0041244 | -0.01601
0.05 | 0.005499 | -0.01249
0.06 | 0.006906 | -0.008828
0.07 | 0.008564 | -0.0043927
0.08 | 0.010402 | 0.0006316
0.09 | 0.012748 | 0.006768
0.1 | 0.015153 | 0.014279
0.11 | 0.017841 | 0.0236
0.12 | 0.021008 | 0.035928
0.13 | 0.024693 | 0.051182
0.14 | 0.028646 | 0.07003
0.15 | 0.033097 | 0.09457
0.16 | 0.038312 | 0.12573
0.17 | 0.044445 | 0.16449
0.18 | 0.051146 | 0.2127
0.19 | 0.05801 | 0.27316
0.2 | 0.06697 | 0.34754
0.21 | 0.07663 | 0.43856
0.22 | 0.08829 | 0.54973
0.23 | 0.10081 | 0.6782
0.24 | 0.11538 | 0.8429
0.25 | 0.1316 | 1.0444
0.26 | 0.14909 | 1.2871
0.27 | 0.17072 | 1.5773
0.28 | 0.19378 | 1.9284
0.29 | 0.22015 | 2.3536
0.3 | 0.24984 | 2.8569
0.31 | 0.28237 | 3.4706
0.32 | 0.32116 | 4.2039
0.33 | 0.36409 | 5.0901
0.34 | 0.41141 | 6.09
0.35 | 0.46523 | 7.366
0.36 | 0.52584 | 8.877
0.37 | 0.5899 | 10.705
0.38 | 0.6705 | 12.889
0.39 | 0.7617 | 15.506
0.4 | 0.8657 | 18.646
0.41 | 0.9919 | 22.438
0.42 | 1.1393 | 27.048
0.43 | 1.3016 | 32.572
0.44 | 1.4925 | 39.111
0.45 | 1.7237 | 47.077
0.46 | 1.9926 | 56.736
0.47 | 2.3197 | 67.99
0.48 | 2.713 | 81.75
0.49 | 3.1758 | 98.24
0.5 | 3.7305 | 118.05