## Diode Characteristic (uA-mm)
VGS (V) | VDS = 0.000 V | VDS = 0.500 V
-1.25 | -3.9638 | -11.053
-1.24 | -3.8202 | -10.661
-1.23 | -3.6679 | -10.338
-1.22 | -3.5263 | -9.981
-1.21 | -3.4111 | -9.721
-1.2 | -3.3039 | -9.337
-1.19 | -3.1548 | -9.03
-1.18 | -3.0351 | -8.79
-1.17 | -2.921 | -8.472
-1.16 | -2.8244 | -8.196
-1.15 | -2.716 | -7.923
-1.14 | -2.6125 | -7.653
-1.13 | -2.5116 | -7.355
-1.12 | -2.4306 | -7.145
-1.11 | -2.3232 | -6.876
-1.1 | -2.2439 | -6.639
-1.09 | -2.1562 | -6.456
-1.08 | -2.0712 | -6.226
-1.07 | -1.9942 | -6.014
-1.06 | -1.9169 | -5.827
-1.05 | -1.8391 | -5.622
-1.04 | -1.7641 | -5.383
-1.03 | -1.6938 | -5.24
-1.02 | -1.6343 | -5.043
-1.01 | -1.5691 | -4.853
-1 | -1.5125 | -4.6637
-0.99 | -1.4432 | -4.5028
-0.98 | -1.3925 | -4.3428
-0.97 | -1.3381 | -4.2059
-0.96 | -1.2789 | -4.0667
-0.95 | -1.2321 | -3.9252
-0.94 | -1.1806 | -3.7621
-0.93 | -1.1321 | -3.6218
-0.92 | -1.0844 | -3.5062
-0.91 | -1.0422 | -3.3928
-0.9 | -1.0058 | -3.2633
-0.89 | -0.9632 | -3.1357
-0.88 | -0.924 | -3.0115
-0.87 | -0.8812 | -2.9045
-0.86 | -0.8477 | -2.8147
-0.85 | -0.811 | -2.7115
-0.84 | -0.7712 | -2.6076
-0.83 | -0.7455 | -2.4994
-0.82 | -0.7112 | -2.4108
-0.81 | -0.679 | -2.3275
-0.8 | -0.6506 | -2.2417
-0.79 | -0.6224 | -2.1462
-0.78 | -0.5984 | -2.059
-0.77 | -0.571 | -1.9929
-0.76 | -0.5449 | -1.933
-0.75 | -0.5246 | -1.8541
-0.74 | -0.5009 | -1.7817
-0.73 | -0.48072 | -1.7169
-0.72 | -0.45822 | -1.6451
-0.71 | -0.44042 | -1.5886
-0.7 | -0.41855 | -1.5355
-0.69 | -0.39755 | -1.4772
-0.68 | -0.37703 | -1.4188
-0.67 | -0.36332 | -1.3641
-0.66 | -0.3465 | -1.3043
-0.65 | -0.33166 | -1.2488
-0.64 | -0.31402 | -1.1958
-0.63 | -0.29933 | -1.151
-0.62 | -0.28575 | -1.1044
-0.61 | -0.27118 | -1.0593
-0.6 | -0.25811 | -1.0134
-0.59 | -0.24459 | -0.9781
-0.58 | -0.23158 | -0.9473
-0.57 | -0.22126 | -0.9085
-0.56 | -0.21012 | -0.8644
-0.55 | -0.20035 | -0.8342
-0.54 | -0.18964 | -0.7965
-0.53 | -0.17982 | -0.7641
-0.52 | -0.17002 | -0.7301
-0.51 | -0.161 | -0.7017
-0.5 | -0.15255 | -0.6704
-0.49 | -0.14407 | -0.6493
-0.48 | -0.13558 | -0.6183
-0.47 | -0.12874 | -0.5942
-0.46 | -0.12168 | -0.5696
-0.45 | -0.11445 | -0.5483
-0.44 | -0.10821 | -0.5201
-0.43 | -0.10255 | -0.49883
-0.42 | -0.09635 | -0.47758
-0.41 | -0.09062 | -0.45824
-0.4 | -0.08477 | -0.43523
-0.39 | -0.08083 | -0.4145
-0.38 | -0.07572 | -0.40096
-0.37 | -0.07092 | -0.38208
-0.36 | -0.06689 | -0.3637
-0.35 | -0.06262 | -0.34675
-0.34 | -0.05897 | -0.33217
-0.33 | -0.05503 | -0.31495
-0.32 | -0.05121 | -0.30218
-0.31 | -0.048581 | -0.28801
-0.3 | -0.045276 | -0.27303
-0.29 | -0.042148 | -0.26119
-0.28 | -0.039327 | -0.24475
-0.27 | -0.036503 | -0.23387
-0.26 | -0.034017 | -0.2214
-0.25 | -0.031387 | -0.20904
-0.24 | -0.029229 | -0.19628
-0.23 | -0.027249 | -0.1851
-0.22 | -0.025308 | -0.1746
-0.21 | -0.022975 | -0.1643
-0.2 | -0.02128 | -0.1535
-0.19 | -0.019492 | -0.14405
-0.18 | -0.017949 | -0.13326
-0.17 | -0.016322 | -0.12478
-0.16 | -0.015028 | -0.11656
-0.15 | -0.013671 | -0.10738
-0.14 | -0.012348 | -0.09815
-0.13 | -0.011286 | -0.09212
-0.12 | -0.010198 | -0.08518
-0.11 | -0.009105 | -0.07774
-0.1 | -0.008094 | -0.07161
-0.09 | -0.007147 | -0.06553
-0.08 | -0.00637 | -0.06044
-0.07 | -0.005518 | -0.055
-0.06 | -0.0047354 | -0.049754
-0.05 | -0.0039431 | -0.045087
-0.04 | -0.0032084 | -0.041258
-0.03 | -0.0024047 | -0.037238
-0.02 | -0.0016632 | -0.033592
-0.01 | -0.0008285 | -0.030199
0 | 1.97e-05 | -0.02653
0.01 | 0.0008511 | -0.023542
0.02 | 0.0018483 | -0.020407
0.03 | 0.0028503 | -0.017535
0.04 | 0.0040092 | -0.014615
0.05 | 0.0052894 | -0.011268
0.06 | 0.006664 | -0.007635
0.07 | 0.008264 | -0.0035308
0.08 | 0.01029 | 0.0011827
0.09 | 0.012271 | 0.007174
0.1 | 0.014526 | 0.014398
0.11 | 0.017107 | 0.023498
0.12 | 0.020407 | 0.035252
0.13 | 0.023661 | 0.050165
0.14 | 0.027431 | 0.06864
0.15 | 0.031738 | 0.09245
0.16 | 0.037072 | 0.12284
0.17 | 0.042542 | 0.1599
0.18 | 0.048755 | 0.20735
0.19 | 0.055675 | 0.26613
0.2 | 0.06372 | 0.33717
0.21 | 0.07315 | 0.4279
0.22 | 0.08364 | 0.53532
0.23 | 0.09537 | 0.6629
0.24 | 0.10939 | 0.8237
0.25 | 0.12492 | 1.021
0.26 | 0.14201 | 1.2559
0.27 | 0.16139 | 1.5423
0.28 | 0.18231 | 1.8868
0.29 | 0.20873 | 2.2968
0.3 | 0.23787 | 2.8045
0.31 | 0.26859 | 3.4023
0.32 | 0.30541 | 4.1255
0.33 | 0.34463 | 4.9865
0.34 | 0.3908 | 5.98
0.35 | 0.44329 | 7.232
0.36 | 0.50081 | 8.702
0.37 | 0.56766 | 10.526
0.38 | 0.6391 | 12.672
0.39 | 0.7294 | 15.263
0.4 | 0.8326 | 18.341
0.41 | 0.9529 | 22.1
0.42 | 1.0885 | 26.675
0.43 | 1.2512 | 32.053
0.44 | 1.443 | 38.645
0.45 | 1.6621 | 46.513
0.46 | 1.9366 | 56.123
0.47 | 2.2525 | 67.26
0.48 | 2.6357 | 80.87
0.49 | 3.0942 | 97.23
0.5 | 3.6559 | 116.58