## Diode Characteristic (uA-mm)
VGS (V) | VDS = 0.000 V | VDS = 0.500 V
-1.25 | -2.2863 | -6.112
-1.24 | -2.1975 | -5.903
-1.23 | -2.1234 | -5.752
-1.22 | -2.0479 | -5.577
-1.21 | -1.977 | -5.384
-1.2 | -1.909 | -5.192
-1.19 | -1.838 | -5.066
-1.18 | -1.7788 | -4.8859
-1.17 | -1.7207 | -4.7296
-1.16 | -1.6576 | -4.5796
-1.15 | -1.5937 | -4.4377
-1.14 | -1.5339 | -4.2825
-1.13 | -1.4803 | -4.1644
-1.12 | -1.4272 | -4.0239
-1.11 | -1.3794 | -3.904
-1.1 | -1.3346 | -3.7863
-1.09 | -1.2791 | -3.662
-1.08 | -1.239 | -3.5541
-1.07 | -1.1936 | -3.427
-1.06 | -1.1435 | -3.331
-1.05 | -1.11 | -3.219
-1.04 | -1.0641 | -3.1108
-1.03 | -1.0285 | -2.9868
-1.02 | -0.9875 | -2.9044
-1.01 | -0.9519 | -2.8063
-1 | -0.9142 | -2.7118
-0.99 | -0.8791 | -2.6236
-0.98 | -0.8473 | -2.5341
-0.97 | -0.8162 | -2.452
-0.96 | -0.7858 | -2.3651
-0.95 | -0.7501 | -2.2868
-0.94 | -0.7271 | -2.2177
-0.93 | -0.7006 | -2.1466
-0.92 | -0.6756 | -2.0732
-0.91 | -0.6474 | -2.0033
-0.9 | -0.6238 | -1.9465
-0.89 | -0.5969 | -1.8711
-0.88 | -0.572 | -1.8084
-0.87 | -0.549 | -1.7413
-0.86 | -0.5295 | -1.6885
-0.85 | -0.5067 | -1.6299
-0.84 | -0.49125 | -1.5713
-0.83 | -0.47175 | -1.5148
-0.82 | -0.45381 | -1.4587
-0.81 | -0.43336 | -1.4067
-0.8 | -0.41388 | -1.3603
-0.79 | -0.39836 | -1.312
-0.78 | -0.38135 | -1.2606
-0.77 | -0.3673 | -1.2214
-0.76 | -0.3519 | -1.175
-0.75 | -0.33735 | -1.1355
-0.74 | -0.323 | -1.0925
-0.73 | -0.31087 | -1.0536
-0.72 | -0.29755 | -1.0119
-0.71 | -0.28431 | -0.9785
-0.7 | -0.27243 | -0.944
-0.69 | -0.25953 | -0.9115
-0.68 | -0.24733 | -0.8758
-0.67 | -0.23738 | -0.8457
-0.66 | -0.22787 | -0.8135
-0.65 | -0.21589 | -0.783
-0.64 | -0.20476 | -0.7508
-0.63 | -0.19559 | -0.7232
-0.62 | -0.18678 | -0.6974
-0.61 | -0.1771 | -0.6697
-0.6 | -0.16839 | -0.6465
-0.59 | -0.16247 | -0.6209
-0.58 | -0.15426 | -0.5924
-0.57 | -0.14603 | -0.5703
-0.56 | -0.13902 | -0.5484
-0.55 | -0.13264 | -0.5284
-0.54 | -0.12634 | -0.5074
-0.53 | -0.12039 | -0.4881
-0.52 | -0.11508 | -0.46819
-0.51 | -0.1084 | -0.45021
-0.5 | -0.10249 | -0.43173
-0.49 | -0.09766 | -0.4173
-0.48 | -0.0925 | -0.39786
-0.47 | -0.08773 | -0.38068
-0.46 | -0.08298 | -0.36606
-0.45 | -0.07848 | -0.35177
-0.44 | -0.07444 | -0.33571
-0.43 | -0.07016 | -0.32205
-0.42 | -0.06602 | -0.30846
-0.41 | -0.06242 | -0.2955
-0.4 | -0.05885 | -0.28378
-0.39 | -0.05579 | -0.27216
-0.38 | -0.05255 | -0.26021
-0.37 | -0.049954 | -0.24787
-0.36 | -0.047152 | -0.23763
-0.35 | -0.044114 | -0.22769
-0.34 | -0.041331 | -0.21727
-0.33 | -0.039259 | -0.20632
-0.32 | -0.036693 | -0.19657
-0.31 | -0.034232 | -0.18656
-0.3 | -0.032221 | -0.17683
-0.29 | -0.030019 | -0.16826
-0.28 | -0.028241 | -0.15932
-0.27 | -0.026023 | -0.1511
-0.26 | -0.024372 | -0.14254
-0.25 | -0.022688 | -0.13404
-0.24 | -0.02144 | -0.12629
-0.23 | -0.019785 | -0.11933
-0.22 | -0.018407 | -0.1122
-0.21 | -0.017058 | -0.10499
-0.2 | -0.015786 | -0.09757
-0.19 | -0.014459 | -0.09128
-0.18 | -0.013414 | -0.08453
-0.17 | -0.012325 | -0.07895
-0.16 | -0.011411 | -0.0733
-0.15 | -0.010349 | -0.06808
-0.14 | -0.009421 | -0.06249
-0.13 | -0.008592 | -0.0578
-0.12 | -0.007841 | -0.0535
-0.11 | -0.006986 | -0.048829
-0.1 | -0.006295 | -0.044843
-0.09 | -0.005632 | -0.041341
-0.08 | -0.0049512 | -0.03776
-0.07 | -0.0043096 | -0.034699
-0.06 | -0.0037261 | -0.031583
-0.05 | -0.0030922 | -0.028957
-0.04 | -0.0025129 | -0.026276
-0.03 | -0.0018855 | -0.023875
-0.02 | -0.0013067 | -0.02159
-0.01 | -0.0006358 | -0.019497
0 | -2.85e-05 | -0.0174
0.01 | 0.0006789 | -0.015309
0.02 | 0.001383 | -0.013507
0.03 | 0.0022286 | -0.011538
0.04 | 0.0030694 | -0.009672
0.05 | 0.0040567 | -0.007431
0.06 | 0.0051092 | -0.0049731
0.07 | 0.006299 | -0.0020775
0.08 | 0.007692 | 0.0015005
0.09 | 0.009204 | 0.005863
0.1 | 0.010876 | 0.01148
0.11 | 0.012908 | 0.018747
0.12 | 0.015107 | 0.028005
0.13 | 0.017589 | 0.039904
0.14 | 0.020426 | 0.054904
0.15 | 0.023794 | 0.07353
0.16 | 0.027415 | 0.09777
0.17 | 0.03165 | 0.12857
0.18 | 0.036383 | 0.16647
0.19 | 0.042122 | 0.2134
0.2 | 0.048177 | 0.27215
0.21 | 0.05547 | 0.34679
0.22 | 0.06264 | 0.43566
0.23 | 0.07175 | 0.54493
0.24 | 0.08193 | 0.671
0.25 | 0.09464 | 0.8388
0.26 | 0.10862 | 1.0349
0.27 | 0.12376 | 1.2772
0.28 | 0.14124 | 1.5679
0.29 | 0.16089 | 1.9217
0.3 | 0.1854 | 2.3562
0.31 | 0.21135 | 2.8611
0.32 | 0.24057 | 3.4902
0.33 | 0.27414 | 4.2369
0.34 | 0.31274 | 5.1318
0.35 | 0.35821 | 6.187
0.36 | 0.40947 | 7.492
0.37 | 0.46714 | 9.092
0.38 | 0.53499 | 10.975
0.39 | 0.6027 | 13.261
0.4 | 0.6964 | 15.997
0.41 | 0.8038 | 19.263
0.42 | 0.9318 | 23.309
0.43 | 1.0756 | 28.142
0.44 | 1.2521 | 33.991
0.45 | 1.4617 | 40.926
0.46 | 1.7051 | 49.425
0.47 | 2.0067 | 59.38
0.48 | 2.3648 | 71.54
0.49 | 2.7991 | 86.19
0.5 | 3.3252 | 103.57