## Diode Characteristic (uA-mm)
VGS (V) | VDS = 0.000 V | VDS = 0.500 V
-1.25 | -2.9441 | -8.064
-1.24 | -2.8409 | -7.85
-1.23 | -2.7276 | -7.577
-1.22 | -2.6309 | -7.334
-1.21 | -2.5442 | -7.089
-1.2 | -2.4548 | -6.843
-1.19 | -2.3532 | -6.636
-1.18 | -2.2748 | -6.401
-1.17 | -2.1826 | -6.204
-1.16 | -2.1042 | -6.032
-1.15 | -2.0369 | -5.838
-1.14 | -1.9607 | -5.64
-1.13 | -1.8889 | -5.459
-1.12 | -1.8234 | -5.263
-1.11 | -1.7595 | -5.09
-1.1 | -1.689 | -4.9316
-1.09 | -1.6239 | -4.7388
-1.08 | -1.5638 | -4.5976
-1.07 | -1.5093 | -4.4486
-1.06 | -1.4505 | -4.2872
-1.05 | -1.3955 | -4.1701
-1.04 | -1.3415 | -4.0381
-1.03 | -1.2903 | -3.8747
-1.02 | -1.2414 | -3.7508
-1.01 | -1.1924 | -3.6244
-1 | -1.1447 | -3.497
-0.99 | -1.1097 | -3.374
-0.98 | -1.0628 | -3.2681
-0.97 | -1.0246 | -3.1601
-0.96 | -0.9833 | -3.0538
-0.95 | -0.9416 | -2.9527
-0.94 | -0.9042 | -2.8506
-0.93 | -0.8767 | -2.746
-0.92 | -0.8419 | -2.6514
-0.91 | -0.8061 | -2.5684
-0.9 | -0.7733 | -2.4727
-0.89 | -0.7445 | -2.3933
-0.88 | -0.7111 | -2.3005
-0.87 | -0.687 | -2.2203
-0.86 | -0.6549 | -2.1373
-0.85 | -0.6311 | -2.0645
-0.84 | -0.6032 | -1.9998
-0.83 | -0.5791 | -1.9309
-0.82 | -0.5552 | -1.8518
-0.81 | -0.5294 | -1.7988
-0.8 | -0.5128 | -1.7238
-0.79 | -0.49484 | -1.6545
-0.78 | -0.47436 | -1.5979
-0.77 | -0.44968 | -1.5391
-0.76 | -0.43078 | -1.4802
-0.75 | -0.41096 | -1.4164
-0.74 | -0.39425 | -1.3682
-0.73 | -0.37609 | -1.3186
-0.72 | -0.36211 | -1.2684
-0.71 | -0.34545 | -1.2247
-0.7 | -0.32948 | -1.1773
-0.69 | -0.31425 | -1.133
-0.68 | -0.29916 | -1.0863
-0.67 | -0.28773 | -1.0504
-0.66 | -0.2743 | -1.0062
-0.65 | -0.26132 | -0.9684
-0.64 | -0.24943 | -0.9347
-0.63 | -0.23536 | -0.8976
-0.62 | -0.22598 | -0.864
-0.61 | -0.21447 | -0.8256
-0.6 | -0.20486 | -0.7907
-0.59 | -0.19482 | -0.7648
-0.58 | -0.18563 | -0.732
-0.57 | -0.17656 | -0.7031
-0.56 | -0.16829 | -0.6768
-0.55 | -0.16023 | -0.6467
-0.54 | -0.15171 | -0.6161
-0.53 | -0.14369 | -0.5938
-0.52 | -0.13656 | -0.5744
-0.51 | -0.12929 | -0.5505
-0.5 | -0.12276 | -0.5305
-0.49 | -0.11607 | -0.5067
-0.48 | -0.10997 | -0.48487
-0.47 | -0.10441 | -0.46527
-0.46 | -0.09875 | -0.44597
-0.45 | -0.09347 | -0.42624
-0.44 | -0.08816 | -0.4071
-0.43 | -0.0834 | -0.39158
-0.42 | -0.07832 | -0.37258
-0.41 | -0.07424 | -0.35848
-0.4 | -0.0696 | -0.34469
-0.39 | -0.06577 | -0.32679
-0.38 | -0.06184 | -0.31318
-0.37 | -0.05837 | -0.29686
-0.36 | -0.05454 | -0.2845
-0.35 | -0.05109 | -0.27322
-0.34 | -0.048774 | -0.2606
-0.33 | -0.045727 | -0.24752
-0.32 | -0.04273 | -0.23433
-0.31 | -0.040193 | -0.22548
-0.3 | -0.037599 | -0.21343
-0.29 | -0.035235 | -0.20119
-0.28 | -0.032721 | -0.19111
-0.27 | -0.030555 | -0.18189
-0.26 | -0.028465 | -0.17079
-0.25 | -0.026674 | -0.16125
-0.24 | -0.024629 | -0.15134
-0.23 | -0.023036 | -0.14141
-0.22 | -0.021192 | -0.133
-0.21 | -0.019693 | -0.12495
-0.2 | -0.018018 | -0.11659
-0.19 | -0.016695 | -0.10912
-0.18 | -0.015329 | -0.10133
-0.17 | -0.014155 | -0.09445
-0.16 | -0.012917 | -0.08813
-0.15 | -0.01188 | -0.08106
-0.14 | -0.010798 | -0.07544
-0.13 | -0.009809 | -0.06932
-0.12 | -0.008849 | -0.06409
-0.11 | -0.00801 | -0.05872
-0.1 | -0.007149 | -0.054
-0.09 | -0.006387 | -0.049086
-0.08 | -0.00558 | -0.045162
-0.07 | -0.0048808 | -0.041319
-0.06 | -0.0041928 | -0.038198
-0.05 | -0.0034999 | -0.034601
-0.04 | -0.0028311 | -0.031255
-0.03 | -0.0021349 | -0.028376
-0.02 | -0.0014738 | -0.025517
-0.01 | -0.0007295 | -0.023044
0 | 1.36e-05 | -0.020389
0.01 | 0.0007633 | -0.018261
0.02 | 0.0016169 | -0.015895
0.03 | 0.0025224 | -0.013546
0.04 | 0.003523 | -0.01129
0.05 | 0.0046522 | -0.008793
0.06 | 0.005862 | -0.005777
0.07 | 0.007224 | -0.0025053
0.08 | 0.008899 | 0.0014349
0.09 | 0.010609 | 0.006185
0.1 | 0.012648 | 0.012406
0.11 | 0.01476 | 0.020157
0.12 | 0.017587 | 0.030223
0.13 | 0.020432 | 0.042864
0.14 | 0.023785 | 0.05909
0.15 | 0.027534 | 0.07937
0.16 | 0.03201 | 0.106
0.17 | 0.037018 | 0.13847
0.18 | 0.042573 | 0.17966
0.19 | 0.048852 | 0.23112
0.2 | 0.056354 | 0.29374
0.21 | 0.06397 | 0.37335
0.22 | 0.07315 | 0.46858
0.23 | 0.08452 | 0.5819
0.24 | 0.09658 | 0.7251
0.25 | 0.11072 | 0.9033
0.26 | 0.12668 | 1.1153
0.27 | 0.14404 | 1.3729
0.28 | 0.16447 | 1.6889
0.29 | 0.18808 | 2.0661
0.3 | 0.21381 | 2.5258
0.31 | 0.24323 | 3.0786
0.32 | 0.27695 | 3.7254
0.33 | 0.31722 | 4.5346
0.34 | 0.36039 | 5.4823
0.35 | 0.40935 | 6.583
0.36 | 0.46588 | 7.984
0.37 | 0.53067 | 9.658
0.38 | 0.5998 | 11.666
0.39 | 0.6868 | 14.044
0.4 | 0.7857 | 16.944
0.41 | 0.9049 | 20.415
0.42 | 1.0413 | 24.668
0.43 | 1.2033 | 29.717
0.44 | 1.389 | 35.809
0.45 | 1.6147 | 43.152
0.46 | 1.8905 | 51.95
0.47 | 2.2031 | 62.51
0.48 | 2.5959 | 75.32
0.49 | 3.061 | 90.44
0.5 | 3.631 | 108.7