## Diode Characteristic (uA-mm)
VGS (V) | VDS = 0.000 V | VDS = 0.500 V
-1.25 | -2.6257 | -7.228
-1.24 | -2.5287 | -7.005
-1.23 | -2.4463 | -6.777
-1.22 | -2.3503 | -6.544
-1.21 | -2.2581 | -6.341
-1.2 | -2.1843 | -6.111
-1.19 | -2.1061 | -5.929
-1.18 | -2.0299 | -5.759
-1.17 | -1.9627 | -5.581
-1.16 | -1.9021 | -5.384
-1.15 | -1.8201 | -5.206
-1.14 | -1.7586 | -5.062
-1.13 | -1.6935 | -4.8798
-1.12 | -1.6271 | -4.7166
-1.11 | -1.5663 | -4.5613
-1.1 | -1.5103 | -4.4097
-1.09 | -1.4674 | -4.2571
-1.08 | -1.4061 | -4.137
-1.07 | -1.3564 | -3.9868
-1.06 | -1.3093 | -3.8679
-1.05 | -1.2655 | -3.7294
-1.04 | -1.2077 | -3.6115
-1.03 | -1.162 | -3.4894
-1.02 | -1.118 | -3.3749
-1.01 | -1.0785 | -3.2605
-1 | -1.0438 | -3.1519
-0.99 | -1.0017 | -3.0505
-0.98 | -0.9646 | -2.9499
-0.97 | -0.9248 | -2.8554
-0.96 | -0.8895 | -2.7681
-0.95 | -0.8592 | -2.6721
-0.94 | -0.8186 | -2.563
-0.93 | -0.7899 | -2.4812
-0.92 | -0.7557 | -2.3904
-0.91 | -0.7316 | -2.2989
-0.9 | -0.7057 | -2.2321
-0.89 | -0.673 | -2.1532
-0.88 | -0.6469 | -2.0711
-0.87 | -0.6202 | -2.0095
-0.86 | -0.595 | -1.9402
-0.85 | -0.572 | -1.8626
-0.84 | -0.5503 | -1.8099
-0.83 | -0.5287 | -1.7356
-0.82 | -0.5055 | -1.6933
-0.81 | -0.48561 | -1.6173
-0.8 | -0.46571 | -1.561
-0.79 | -0.44587 | -1.5045
-0.78 | -0.42651 | -1.4508
-0.77 | -0.40835 | -1.3923
-0.76 | -0.39081 | -1.3432
-0.75 | -0.37235 | -1.3007
-0.74 | -0.35842 | -1.2519
-0.73 | -0.34315 | -1.2032
-0.72 | -0.32857 | -1.1579
-0.71 | -0.31421 | -1.1158
-0.7 | -0.30051 | -1.0757
-0.69 | -0.28693 | -1.0348
-0.68 | -0.27488 | -0.9986
-0.67 | -0.26122 | -0.964
-0.66 | -0.25006 | -0.9267
-0.65 | -0.23901 | -0.893
-0.64 | -0.22784 | -0.8574
-0.63 | -0.21787 | -0.8232
-0.62 | -0.20721 | -0.7978
-0.61 | -0.19593 | -0.767
-0.6 | -0.18578 | -0.735
-0.59 | -0.1792 | -0.7082
-0.58 | -0.1689 | -0.6815
-0.57 | -0.16102 | -0.653
-0.56 | -0.1524 | -0.6304
-0.55 | -0.14545 | -0.606
-0.54 | -0.13963 | -0.5794
-0.53 | -0.13214 | -0.5582
-0.52 | -0.1254 | -0.5353
-0.51 | -0.11778 | -0.5107
-0.5 | -0.11212 | -0.49105
-0.49 | -0.10686 | -0.47041
-0.48 | -0.10053 | -0.45467
-0.47 | -0.09551 | -0.43788
-0.46 | -0.08948 | -0.41911
-0.45 | -0.08508 | -0.40066
-0.44 | -0.08008 | -0.38304
-0.43 | -0.07609 | -0.37016
-0.42 | -0.07156 | -0.35496
-0.41 | -0.0677 | -0.33677
-0.4 | -0.06353 | -0.32296
-0.39 | -0.06007 | -0.30939
-0.38 | -0.0569 | -0.29443
-0.37 | -0.05336 | -0.2836
-0.36 | -0.05024 | -0.26995
-0.35 | -0.047821 | -0.25849
-0.34 | -0.044915 | -0.24719
-0.33 | -0.041834 | -0.23637
-0.32 | -0.039567 | -0.22463
-0.31 | -0.037159 | -0.21238
-0.3 | -0.034659 | -0.20285
-0.29 | -0.032568 | -0.19223
-0.28 | -0.030305 | -0.1813
-0.27 | -0.028209 | -0.17189
-0.26 | -0.026342 | -0.16144
-0.25 | -0.024622 | -0.15297
-0.24 | -0.022816 | -0.14332
-0.23 | -0.021233 | -0.13436
-0.22 | -0.019682 | -0.12668
-0.21 | -0.018295 | -0.11868
-0.2 | -0.016858 | -0.1113
-0.19 | -0.015632 | -0.10364
-0.18 | -0.014328 | -0.09701
-0.17 | -0.013186 | -0.09011
-0.16 | -0.012151 | -0.08352
-0.15 | -0.011114 | -0.07734
-0.14 | -0.010078 | -0.07173
-0.13 | -0.009143 | -0.06591
-0.12 | -0.008273 | -0.06091
-0.11 | -0.007513 | -0.05633
-0.1 | -0.006674 | -0.05184
-0.09 | -0.005936 | -0.047186
-0.08 | -0.005247 | -0.043055
-0.07 | -0.0045971 | -0.039678
-0.06 | -0.0039761 | -0.036347
-0.05 | -0.0033052 | -0.032819
-0.04 | -0.0026861 | -0.029786
-0.03 | -0.0020272 | -0.027413
-0.02 | -0.0014071 | -0.024483
-0.01 | -0.0007 | -0.022324
0 | 2.21e-05 | -0.019693
0.01 | 0.0007237 | -0.017359
0.02 | 0.0015506 | -0.015214
0.03 | 0.0024088 | -0.013181
0.04 | 0.0033752 | -0.010749
0.05 | 0.0044245 | -0.00846
0.06 | 0.0055815 | -0.005879
0.07 | 0.006963 | -0.0026716
0.08 | 0.008368 | 0.0011766
0.09 | 0.010019 | 0.005861
0.1 | 0.011815 | 0.011751
0.11 | 0.014172 | 0.019368
0.12 | 0.016561 | 0.029277
0.13 | 0.019362 | 0.041652
0.14 | 0.022393 | 0.0571
0.15 | 0.026264 | 0.07768
0.16 | 0.030343 | 0.10347
0.17 | 0.035036 | 0.13535
0.18 | 0.039985 | 0.17557
0.19 | 0.04646 | 0.22489
0.2 | 0.053438 | 0.28672
0.21 | 0.06053 | 0.36414
0.22 | 0.06957 | 0.45717
0.23 | 0.07955 | 0.5696
0.24 | 0.09137 | 0.7116
0.25 | 0.10418 | 0.8848
0.26 | 0.12016 | 1.0891
0.27 | 0.13722 | 1.343
0.28 | 0.15643 | 1.6467
0.29 | 0.17815 | 2.0147
0.3 | 0.20414 | 2.4666
0.31 | 0.23229 | 3.005
0.32 | 0.26395 | 3.6525
0.33 | 0.30146 | 4.422
0.34 | 0.34327 | 5.367
0.35 | 0.39049 | 6.449
0.36 | 0.44613 | 7.788
0.37 | 0.51157 | 9.455
0.38 | 0.5738 | 11.418
0.39 | 0.658 | 13.773
0.4 | 0.7569 | 16.611
0.41 | 0.8665 | 20.019
0.42 | 1.0055 | 24.177
0.43 | 1.1626 | 29.103
0.44 | 1.3524 | 35.128
0.45 | 1.5669 | 42.339
0.46 | 1.8365 | 51.159
0.47 | 2.1558 | 61.53
0.48 | 2.5245 | 73.98
0.49 | 2.9946 | 88.88
0.5 | 3.5477 | 106.81