## Diode Characteristic (uA-mm)
VGS (V) | VDS = 0.000 V | VDS = 0.500 V
-1.25 | -2.5709 | -6.975
-1.24 | -2.4762 | -6.784
-1.23 | -2.3876 | -6.565
-1.22 | -2.2922 | -6.339
-1.21 | -2.2243 | -6.172
-1.2 | -2.1464 | -5.978
-1.19 | -2.0643 | -5.765
-1.18 | -2.0002 | -5.622
-1.17 | -1.9265 | -5.426
-1.16 | -1.8611 | -5.242
-1.15 | -1.7995 | -5.044
-1.14 | -1.7296 | -4.896
-1.13 | -1.6632 | -4.7428
-1.12 | -1.6119 | -4.5834
-1.11 | -1.548 | -4.4338
-1.1 | -1.4941 | -4.2986
-1.09 | -1.4364 | -4.1546
-1.08 | -1.3845 | -4.0291
-1.07 | -1.3301 | -3.8886
-1.06 | -1.2813 | -3.7921
-1.05 | -1.2365 | -3.6324
-1.04 | -1.1902 | -3.5273
-1.03 | -1.1465 | -3.4073
-1.02 | -1.0978 | -3.3008
-1.01 | -1.0599 | -3.1841
-1 | -1.0179 | -3.0696
-0.99 | -0.9852 | -2.967
-0.98 | -0.9466 | -2.8751
-0.97 | -0.9135 | -2.7822
-0.96 | -0.8782 | -2.6932
-0.95 | -0.8408 | -2.6117
-0.94 | -0.8086 | -2.4908
-0.93 | -0.775 | -2.4307
-0.92 | -0.7481 | -2.3372
-0.91 | -0.7208 | -2.2602
-0.9 | -0.6902 | -2.19
-0.89 | -0.6644 | -2.1038
-0.88 | -0.6406 | -2.037
-0.87 | -0.6149 | -1.9649
-0.86 | -0.5941 | -1.9012
-0.85 | -0.5682 | -1.8241
-0.84 | -0.5459 | -1.7711
-0.83 | -0.5242 | -1.7079
-0.82 | -0.5022 | -1.6458
-0.81 | -0.48519 | -1.5853
-0.8 | -0.46379 | -1.5291
-0.79 | -0.44383 | -1.4778
-0.78 | -0.42507 | -1.4171
-0.77 | -0.40785 | -1.3658
-0.76 | -0.39011 | -1.3196
-0.75 | -0.37301 | -1.263
-0.74 | -0.35958 | -1.2177
-0.73 | -0.34245 | -1.1801
-0.72 | -0.32758 | -1.138
-0.71 | -0.31395 | -1.0987
-0.7 | -0.29955 | -1.0584
-0.69 | -0.28812 | -1.0177
-0.68 | -0.27498 | -0.9802
-0.67 | -0.26103 | -0.942
-0.66 | -0.24996 | -0.9065
-0.65 | -0.23806 | -0.8734
-0.64 | -0.22688 | -0.8454
-0.63 | -0.21725 | -0.8115
-0.62 | -0.20688 | -0.7793
-0.61 | -0.19805 | -0.7513
-0.6 | -0.18922 | -0.7201
-0.59 | -0.17945 | -0.6943
-0.58 | -0.17049 | -0.6638
-0.57 | -0.16202 | -0.6373
-0.56 | -0.15446 | -0.6186
-0.55 | -0.14766 | -0.5915
-0.54 | -0.14024 | -0.5707
-0.53 | -0.13343 | -0.5494
-0.52 | -0.12653 | -0.5243
-0.51 | -0.12088 | -0.5058
-0.5 | -0.11466 | -0.48878
-0.49 | -0.10812 | -0.47137
-0.48 | -0.10301 | -0.44807
-0.47 | -0.09756 | -0.4273
-0.46 | -0.09224 | -0.4124
-0.45 | -0.08711 | -0.39392
-0.44 | -0.08181 | -0.37702
-0.43 | -0.07779 | -0.36201
-0.42 | -0.07339 | -0.3486
-0.41 | -0.06952 | -0.3353
-0.4 | -0.06562 | -0.31917
-0.39 | -0.06159 | -0.30624
-0.38 | -0.05851 | -0.29525
-0.37 | -0.05513 | -0.28301
-0.36 | -0.05187 | -0.27002
-0.35 | -0.049196 | -0.25726
-0.34 | -0.04631 | -0.24521
-0.33 | -0.043268 | -0.2322
-0.32 | -0.040693 | -0.22204
-0.31 | -0.038151 | -0.21144
-0.3 | -0.035826 | -0.20161
-0.29 | -0.033432 | -0.19155
-0.28 | -0.031255 | -0.17929
-0.27 | -0.029273 | -0.17146
-0.26 | -0.027348 | -0.16144
-0.25 | -0.025325 | -0.1521
-0.24 | -0.023598 | -0.14369
-0.23 | -0.021919 | -0.13456
-0.22 | -0.0205 | -0.12651
-0.21 | -0.018783 | -0.11798
-0.2 | -0.017391 | -0.11051
-0.19 | -0.016099 | -0.10281
-0.18 | -0.014786 | -0.0969
-0.17 | -0.013508 | -0.08968
-0.16 | -0.012503 | -0.08266
-0.15 | -0.011371 | -0.07687
-0.14 | -0.010451 | -0.07069
-0.13 | -0.009346 | -0.06621
-0.12 | -0.008496 | -0.0607
-0.11 | -0.00769 | -0.05591
-0.1 | -0.006959 | -0.05171
-0.09 | -0.006103 | -0.04701
-0.08 | -0.005433 | -0.043253
-0.07 | -0.0047266 | -0.039612
-0.06 | -0.004067 | -0.036139
-0.05 | -0.0033953 | -0.033152
-0.04 | -0.0027639 | -0.029851
-0.03 | -0.0020839 | -0.027408
-0.02 | -0.001453 | -0.024837
-0.01 | -0.0007312 | -0.022233
0 | 2.7e-06 | -0.01972
0.01 | 0.0007276 | -0.017459
0.02 | 0.0015857 | -0.015283
0.03 | 0.0024255 | -0.013143
0.04 | 0.0034445 | -0.010857
0.05 | 0.0044764 | -0.008484
0.06 | 0.005589 | -0.005712
0.07 | 0.007085 | -0.0024139
0.08 | 0.008531 | 0.0015892
0.09 | 0.010209 | 0.006445
0.1 | 0.01206 | 0.012714
0.11 | 0.014345 | 0.020526
0.12 | 0.016808 | 0.030623
0.13 | 0.019515 | 0.043813
0.14 | 0.022656 | 0.05997
0.15 | 0.026386 | 0.08073
0.16 | 0.030424 | 0.10727
0.17 | 0.035102 | 0.14129
0.18 | 0.040365 | 0.18214
0.19 | 0.046382 | 0.23332
0.2 | 0.053388 | 0.29728
0.21 | 0.0605 | 0.37683
0.22 | 0.06952 | 0.4748
0.23 | 0.07963 | 0.5865
0.24 | 0.09143 | 0.732
0.25 | 0.1046 | 0.9083
0.26 | 0.11971 | 1.1175
0.27 | 0.13696 | 1.3819
0.28 | 0.15537 | 1.6911
0.29 | 0.17821 | 2.0694
0.3 | 0.20352 | 2.5278
0.31 | 0.23221 | 3.0774
0.32 | 0.26365 | 3.741
0.33 | 0.29996 | 4.5306
0.34 | 0.34283 | 5.4885
0.35 | 0.39142 | 6.605
0.36 | 0.44592 | 7.973
0.37 | 0.5089 | 9.657
0.38 | 0.5745 | 11.649
0.39 | 0.6595 | 14.05
0.4 | 0.7545 | 16.901
0.41 | 0.8717 | 20.378
0.42 | 1.0042 | 24.612
0.43 | 1.1636 | 29.607
0.44 | 1.3501 | 35.682
0.45 | 1.5612 | 43.015
0.46 | 1.8292 | 51.903
0.47 | 2.1438 | 62.29
0.48 | 2.5168 | 75.04
0.49 | 2.9809 | 90.12
0.5 | 3.5305 | 108.25