## Diode Characteristic (uA-mm)
VGS (V) | VDS = 0.000 V | VDS = 0.500 V
-1.25 | -2.727 | -7.473
-1.24 | -2.6341 | -7.244
-1.23 | -2.5436 | -7.039
-1.22 | -2.4544 | -6.79
-1.21 | -2.3645 | -6.589
-1.2 | -2.2767 | -6.38
-1.19 | -2.2009 | -6.175
-1.18 | -2.1268 | -5.979
-1.17 | -2.0468 | -5.808
-1.16 | -1.9791 | -5.59
-1.15 | -1.9009 | -5.409
-1.14 | -1.838 | -5.245
-1.13 | -1.767 | -5.072
-1.12 | -1.7096 | -4.8797
-1.11 | -1.6388 | -4.7357
-1.1 | -1.5807 | -4.5729
-1.09 | -1.5271 | -4.4507
-1.08 | -1.4702 | -4.2976
-1.07 | -1.4116 | -4.1513
-1.06 | -1.3639 | -4.001
-1.05 | -1.311 | -3.867
-1.04 | -1.2593 | -3.7373
-1.03 | -1.2172 | -3.6129
-1.02 | -1.1741 | -3.5087
-1.01 | -1.129 | -3.3866
-1 | -1.0856 | -3.2807
-0.99 | -1.0462 | -3.1799
-0.98 | -1.006 | -3.0637
-0.97 | -0.968 | -2.9556
-0.96 | -0.9309 | -2.8651
-0.95 | -0.8959 | -2.7568
-0.94 | -0.8593 | -2.6598
-0.93 | -0.8272 | -2.5752
-0.92 | -0.7905 | -2.4931
-0.91 | -0.7611 | -2.3844
-0.9 | -0.7329 | -2.3102
-0.89 | -0.7005 | -2.2486
-0.88 | -0.6742 | -2.1563
-0.87 | -0.6462 | -2.0868
-0.86 | -0.624 | -2.0086
-0.85 | -0.5993 | -1.9394
-0.84 | -0.5717 | -1.8743
-0.83 | -0.5496 | -1.8128
-0.82 | -0.5276 | -1.7436
-0.81 | -0.5106 | -1.6797
-0.8 | -0.48895 | -1.6273
-0.79 | -0.46724 | -1.5615
-0.78 | -0.44791 | -1.508
-0.77 | -0.42652 | -1.4568
-0.76 | -0.40852 | -1.3982
-0.75 | -0.39375 | -1.3449
-0.74 | -0.37503 | -1.2913
-0.73 | -0.36089 | -1.2537
-0.72 | -0.3421 | -1.2096
-0.71 | -0.32694 | -1.1633
-0.7 | -0.31257 | -1.1178
-0.69 | -0.29945 | -1.0781
-0.68 | -0.28634 | -1.0388
-0.67 | -0.27281 | -0.9962
-0.66 | -0.26113 | -0.9594
-0.65 | -0.24882 | -0.9296
-0.64 | -0.23874 | -0.8844
-0.63 | -0.22747 | -0.8561
-0.62 | -0.21614 | -0.8214
-0.61 | -0.20599 | -0.7863
-0.6 | -0.19688 | -0.7591
-0.59 | -0.18792 | -0.7306
-0.58 | -0.1794 | -0.7029
-0.57 | -0.16936 | -0.6764
-0.56 | -0.1619 | -0.6449
-0.55 | -0.154 | -0.6232
-0.54 | -0.14721 | -0.5976
-0.53 | -0.1388 | -0.5771
-0.52 | -0.13134 | -0.5508
-0.51 | -0.12496 | -0.526
-0.5 | -0.11831 | -0.5106
-0.49 | -0.11201 | -0.48724
-0.48 | -0.10634 | -0.46813
-0.47 | -0.10013 | -0.45051
-0.46 | -0.09501 | -0.43172
-0.45 | -0.09093 | -0.41375
-0.44 | -0.08574 | -0.397
-0.43 | -0.08162 | -0.3794
-0.42 | -0.07648 | -0.36393
-0.41 | -0.07222 | -0.34963
-0.4 | -0.06818 | -0.33497
-0.39 | -0.06405 | -0.31784
-0.38 | -0.0603 | -0.30612
-0.37 | -0.05711 | -0.29174
-0.36 | -0.05402 | -0.27915
-0.35 | -0.05055 | -0.26664
-0.34 | -0.047625 | -0.25264
-0.33 | -0.044979 | -0.23985
-0.32 | -0.041757 | -0.22906
-0.31 | -0.039417 | -0.2179
-0.3 | -0.036883 | -0.20729
-0.29 | -0.034524 | -0.19881
-0.28 | -0.032193 | -0.18434
-0.27 | -0.029967 | -0.17257
-0.26 | -0.028028 | -0.16518
-0.25 | -0.026185 | -0.1556
-0.24 | -0.024238 | -0.14741
-0.23 | -0.022718 | -0.13788
-0.22 | -0.020869 | -0.12864
-0.21 | -0.019491 | -0.12052
-0.2 | -0.018012 | -0.11305
-0.19 | -0.016461 | -0.1047
-0.18 | -0.015188 | -0.09785
-0.17 | -0.013955 | -0.09083
-0.16 | -0.012681 | -0.08373
-0.15 | -0.011668 | -0.07769
-0.14 | -0.010647 | -0.07209
-0.13 | -0.009799 | -0.06621
-0.12 | -0.008721 | -0.06298
-0.11 | -0.007874 | -0.05605
-0.1 | -0.007098 | -0.05218
-0.09 | -0.006348 | -0.048019
-0.08 | -0.005498 | -0.044034
-0.07 | -0.0048335 | -0.039588
-0.06 | -0.0041642 | -0.036205
-0.05 | -0.0034574 | -0.033812
-0.04 | -0.0028237 | -0.030366
-0.03 | -0.0021123 | -0.027569
-0.02 | -0.0014644 | -0.024926
-0.01 | -0.0007188 | -0.022338
0 | -2.95e-05 | -0.019573
0.01 | 0.0007603 | -0.017448
0.02 | 0.0015713 | -0.015354
0.03 | 0.0025128 | -0.013174
0.04 | 0.0034859 | -0.010909
0.05 | 0.0046277 | -0.00848
0.06 | 0.005822 | -0.005714
0.07 | 0.007187 | -0.0023102
0.08 | 0.008831 | 0.0015791
0.09 | 0.010561 | 0.006387
0.1 | 0.012549 | 0.012654
0.11 | 0.014651 | 0.020688
0.12 | 0.017516 | 0.030729
0.13 | 0.020282 | 0.043733
0.14 | 0.023493 | 0.05997
0.15 | 0.027066 | 0.08045
0.16 | 0.031672 | 0.10741
0.17 | 0.036288 | 0.14073
0.18 | 0.041605 | 0.18177
0.19 | 0.047792 | 0.23487
0.2 | 0.055329 | 0.29769
0.21 | 0.06226 | 0.37636
0.22 | 0.07098 | 0.47218
0.23 | 0.08161 | 0.5857
0.24 | 0.09339 | 0.728
0.25 | 0.10688 | 0.9062
0.26 | 0.122 | 1.1171
0.27 | 0.13883 | 1.3722
0.28 | 0.15834 | 1.6797
0.29 | 0.1808 | 2.0511
0.3 | 0.20616 | 2.5062
0.31 | 0.23363 | 3.052
0.32 | 0.26637 | 3.6945
0.33 | 0.30345 | 4.4905
0.34 | 0.346 | 5.427
0.35 | 0.39269 | 6.52
0.36 | 0.44601 | 7.876
0.37 | 0.50883 | 9.524
0.38 | 0.5714 | 11.499
0.39 | 0.6551 | 13.831
0.4 | 0.748 | 16.672
0.41 | 0.8616 | 20.089
0.42 | 0.9935 | 24.273
0.43 | 1.148 | 29.211
0.44 | 1.3292 | 35.217
0.45 | 1.5465 | 42.396
0.46 | 1.8065 | 51.068
0.47 | 2.1076 | 61.41
0.48 | 2.4774 | 73.98
0.49 | 2.9212 | 88.84
0.5 | 3.458 | 106.87