## Diode Characteristic (uA-mm)
VGS (V) | VDS = 0.000 V | VDS = 0.500 V
-1.25 | -2.9271 | -7.953
-1.24 | -2.8242 | -7.687
-1.23 | -2.7284 | -7.465
-1.22 | -2.6215 | -7.208
-1.21 | -2.5354 | -7
-1.2 | -2.4545 | -6.75
-1.19 | -2.3471 | -6.565
-1.18 | -2.2776 | -6.328
-1.17 | -2.1922 | -6.127
-1.16 | -2.1178 | -5.95
-1.15 | -2.0356 | -5.759
-1.14 | -1.9597 | -5.549
-1.13 | -1.8869 | -5.408
-1.12 | -1.8161 | -5.223
-1.11 | -1.7478 | -5.042
-1.1 | -1.7008 | -4.8388
-1.09 | -1.6281 | -4.7058
-1.08 | -1.5642 | -4.5355
-1.07 | -1.5088 | -4.3811
-1.06 | -1.4585 | -4.2451
-1.05 | -1.4096 | -4.1098
-1.04 | -1.3392 | -3.9781
-1.03 | -1.3003 | -3.8291
-1.02 | -1.2511 | -3.691
-1.01 | -1.1997 | -3.5746
-1 | -1.1517 | -3.4452
-0.99 | -1.1088 | -3.3372
-0.98 | -1.0704 | -3.2225
-0.97 | -1.0287 | -3.1111
-0.96 | -0.9871 | -2.9909
-0.95 | -0.9495 | -2.9061
-0.94 | -0.9145 | -2.8033
-0.93 | -0.8778 | -2.7104
-0.92 | -0.8444 | -2.607
-0.91 | -0.8123 | -2.5163
-0.9 | -0.7814 | -2.4268
-0.89 | -0.7463 | -2.3471
-0.88 | -0.7175 | -2.2624
-0.87 | -0.6899 | -2.1711
-0.86 | -0.6672 | -2.1147
-0.85 | -0.6401 | -2.0351
-0.84 | -0.613 | -1.9534
-0.83 | -0.5877 | -1.8965
-0.82 | -0.5645 | -1.8254
-0.81 | -0.5421 | -1.7574
-0.8 | -0.5169 | -1.6969
-0.79 | -0.5009 | -1.6353
-0.78 | -0.4791 | -1.5812
-0.77 | -0.45795 | -1.5173
-0.76 | -0.43759 | -1.4625
-0.75 | -0.41827 | -1.4118
-0.74 | -0.40006 | -1.3563
-0.73 | -0.38117 | -1.3
-0.72 | -0.36499 | -1.2491
-0.71 | -0.35037 | -1.2153
-0.7 | -0.33406 | -1.1652
-0.69 | -0.31893 | -1.1224
-0.68 | -0.30401 | -1.0819
-0.67 | -0.2926 | -1.0426
-0.66 | -0.27805 | -1.0083
-0.65 | -0.26506 | -0.9647
-0.64 | -0.25324 | -0.9223
-0.63 | -0.24251 | -0.8847
-0.62 | -0.23143 | -0.8611
-0.61 | -0.22041 | -0.8275
-0.6 | -0.209 | -0.7956
-0.59 | -0.20081 | -0.7644
-0.58 | -0.18993 | -0.7298
-0.57 | -0.1824 | -0.6975
-0.56 | -0.17268 | -0.6724
-0.55 | -0.16305 | -0.6435
-0.54 | -0.15506 | -0.6184
-0.53 | -0.14838 | -0.5933
-0.52 | -0.14162 | -0.5716
-0.51 | -0.13389 | -0.5483
-0.5 | -0.12593 | -0.5246
-0.49 | -0.1196 | -0.5046
-0.48 | -0.11366 | -0.48331
-0.47 | -0.10723 | -0.46564
-0.46 | -0.1012 | -0.44592
-0.45 | -0.09576 | -0.42554
-0.44 | -0.09042 | -0.41123
-0.43 | -0.0852 | -0.39136
-0.42 | -0.08056 | -0.37576
-0.41 | -0.07527 | -0.35999
-0.4 | -0.07154 | -0.34464
-0.39 | -0.06745 | -0.32868
-0.38 | -0.06356 | -0.31685
-0.37 | -0.05954 | -0.30299
-0.36 | -0.05556 | -0.28665
-0.35 | -0.05292 | -0.27703
-0.34 | -0.049875 | -0.26361
-0.33 | -0.046499 | -0.25024
-0.32 | -0.04398 | -0.23729
-0.31 | -0.040972 | -0.2253
-0.3 | -0.038295 | -0.21372
-0.29 | -0.036034 | -0.20245
-0.28 | -0.033709 | -0.1915
-0.27 | -0.031257 | -0.18059
-0.26 | -0.029121 | -0.1709
-0.25 | -0.027214 | -0.1614
-0.24 | -0.025375 | -0.15188
-0.23 | -0.023272 | -0.1431
-0.22 | -0.021657 | -0.13368
-0.21 | -0.019951 | -0.12513
-0.2 | -0.018517 | -0.11785
-0.19 | -0.016963 | -0.1093
-0.18 | -0.015724 | -0.10196
-0.17 | -0.01438 | -0.09443
-0.16 | -0.013199 | -0.08781
-0.15 | -0.01195 | -0.08145
-0.14 | -0.010969 | -0.07541
-0.13 | -0.009926 | -0.06953
-0.12 | -0.009061 | -0.06407
-0.11 | -0.008077 | -0.05888
-0.1 | -0.007245 | -0.05457
-0.09 | -0.006449 | -0.049133
-0.08 | -0.005713 | -0.045539
-0.07 | -0.0049574 | -0.041216
-0.06 | -0.0042608 | -0.037858
-0.05 | -0.0035703 | -0.034583
-0.04 | -0.0028618 | -0.031519
-0.03 | -0.0022132 | -0.028601
-0.02 | -0.0014776 | -0.02571
-0.01 | -0.0007948 | -0.023324
0 | -3.13e-05 | -0.020722
0.01 | 0.0008045 | -0.01833
0.02 | 0.0016076 | -0.016037
0.03 | 0.0026087 | -0.013739
0.04 | 0.0035638 | -0.011379
0.05 | 0.0047683 | -0.008804
0.06 | 0.005949 | -0.005912
0.07 | 0.007358 | -0.0026206
0.08 | 0.008876 | 0.0014163
0.09 | 0.010806 | 0.006343
0.1 | 0.012764 | 0.012634
0.11 | 0.015035 | 0.020589
0.12 | 0.017469 | 0.030857
0.13 | 0.020661 | 0.044033
0.14 | 0.023926 | 0.0603
0.15 | 0.027684 | 0.08117
0.16 | 0.03194 | 0.10809
0.17 | 0.037107 | 0.14229
0.18 | 0.042435 | 0.18363
0.19 | 0.048821 | 0.23598
0.2 | 0.055968 | 0.29892
0.21 | 0.06292 | 0.38014
0.22 | 0.07241 | 0.47605
0.23 | 0.08314 | 0.5859
0.24 | 0.09474 | 0.7337
0.25 | 0.10858 | 0.9096
0.26 | 0.12394 | 1.1215
0.27 | 0.14123 | 1.3767
0.28 | 0.16117 | 1.687
0.29 | 0.18262 | 2.062
0.3 | 0.20874 | 2.5134
0.31 | 0.23739 | 3.0573
0.32 | 0.27001 | 3.7056
0.33 | 0.30722 | 4.4853
0.34 | 0.34909 | 5.431
0.35 | 0.39729 | 6.519
0.36 | 0.4528 | 7.868
0.37 | 0.51575 | 9.512
0.38 | 0.5792 | 11.463
0.39 | 0.665 | 13.818
0.4 | 0.7611 | 16.614
0.41 | 0.8736 | 20.055
0.42 | 1.0122 | 24.204
0.43 | 1.1611 | 29.178
0.44 | 1.3416 | 35.109
0.45 | 1.5557 | 42.303
0.46 | 1.8126 | 51.032
0.47 | 2.1313 | 61.27
0.48 | 2.4984 | 73.78
0.49 | 2.9593 | 88.76
0.5 | 3.5018 | 106.83