## Diode Characteristic (uA-mm)
VGS (V) | VDS = 0.000 V | VDS = 0.500 V
-1.25 | -2.903 | -7.883
-1.24 | -2.803 | -7.634
-1.23 | -2.6977 | -7.378
-1.22 | -2.5896 | -7.146
-1.21 | -2.5086 | -6.915
-1.2 | -2.416 | -6.686
-1.19 | -2.3233 | -6.472
-1.18 | -2.245 | -6.25
-1.17 | -2.1773 | -6.035
-1.16 | -2.1053 | -5.837
-1.15 | -2.0204 | -5.673
-1.14 | -1.9517 | -5.494
-1.13 | -1.8776 | -5.328
-1.12 | -1.8075 | -5.133
-1.11 | -1.7471 | -4.9773
-1.1 | -1.6833 | -4.772
-1.09 | -1.6308 | -4.6253
-1.08 | -1.5658 | -4.4565
-1.07 | -1.5048 | -4.3234
-1.06 | -1.4477 | -4.1857
-1.05 | -1.3947 | -4.0413
-1.04 | -1.3453 | -3.8994
-1.03 | -1.2968 | -3.7927
-1.02 | -1.2535 | -3.6556
-1.01 | -1.1889 | -3.549
-1 | -1.1485 | -3.4119
-0.99 | -1.1086 | -3.318
-0.98 | -1.061 | -3.1904
-0.97 | -1.0241 | -3.0846
-0.96 | -0.9771 | -2.9786
-0.95 | -0.9452 | -2.8747
-0.94 | -0.911 | -2.7767
-0.93 | -0.8705 | -2.6833
-0.92 | -0.8407 | -2.595
-0.91 | -0.8068 | -2.5013
-0.9 | -0.7736 | -2.414
-0.89 | -0.742 | -2.3326
-0.88 | -0.7132 | -2.2476
-0.87 | -0.6876 | -2.1686
-0.86 | -0.6569 | -2.0918
-0.85 | -0.6293 | -2.0188
-0.84 | -0.6065 | -1.9427
-0.83 | -0.5806 | -1.8744
-0.82 | -0.5555 | -1.8112
-0.81 | -0.5325 | -1.7487
-0.8 | -0.5121 | -1.6784
-0.79 | -0.49402 | -1.6231
-0.78 | -0.46941 | -1.5647
-0.77 | -0.44996 | -1.5152
-0.76 | -0.42881 | -1.4578
-0.75 | -0.41137 | -1.4015
-0.74 | -0.39551 | -1.3528
-0.73 | -0.3776 | -1.2983
-0.72 | -0.36182 | -1.2544
-0.71 | -0.34634 | -1.2076
-0.7 | -0.32894 | -1.1681
-0.69 | -0.31558 | -1.1115
-0.68 | -0.30254 | -1.0762
-0.67 | -0.28868 | -1.0343
-0.66 | -0.27601 | -0.9936
-0.65 | -0.26214 | -0.9533
-0.64 | -0.24976 | -0.9178
-0.63 | -0.23802 | -0.8777
-0.62 | -0.22634 | -0.8467
-0.61 | -0.21641 | -0.8154
-0.6 | -0.20549 | -0.7896
-0.59 | -0.19503 | -0.758
-0.58 | -0.18586 | -0.7227
-0.57 | -0.17692 | -0.6947
-0.56 | -0.16866 | -0.6682
-0.55 | -0.16049 | -0.64
-0.54 | -0.15299 | -0.6118
-0.53 | -0.14575 | -0.5928
-0.52 | -0.13685 | -0.5674
-0.51 | -0.13083 | -0.5446
-0.5 | -0.12327 | -0.5244
-0.49 | -0.11659 | -0.502
-0.48 | -0.1108 | -0.48479
-0.47 | -0.10513 | -0.46298
-0.46 | -0.09943 | -0.44372
-0.45 | -0.09376 | -0.42844
-0.44 | -0.08792 | -0.40991
-0.43 | -0.08314 | -0.39164
-0.42 | -0.07817 | -0.37391
-0.41 | -0.07421 | -0.35817
-0.4 | -0.06995 | -0.34436
-0.39 | -0.06544 | -0.32756
-0.38 | -0.06148 | -0.31412
-0.37 | -0.05791 | -0.30182
-0.36 | -0.05445 | -0.2874
-0.35 | -0.05148 | -0.27508
-0.34 | -0.048675 | -0.26257
-0.33 | -0.04541 | -0.25084
-0.32 | -0.042494 | -0.23737
-0.31 | -0.039999 | -0.22537
-0.3 | -0.037412 | -0.21445
-0.29 | -0.034829 | -0.20487
-0.28 | -0.032565 | -0.19336
-0.27 | -0.030473 | -0.1816
-0.26 | -0.028195 | -0.17277
-0.25 | -0.026359 | -0.16269
-0.24 | -0.024374 | -0.15252
-0.23 | -0.022761 | -0.14434
-0.22 | -0.020977 | -0.13573
-0.21 | -0.019527 | -0.12648
-0.2 | -0.018158 | -0.11961
-0.19 | -0.016784 | -0.11172
-0.18 | -0.015205 | -0.10232
-0.17 | -0.013965 | -0.09565
-0.16 | -0.012837 | -0.08937
-0.15 | -0.011761 | -0.08166
-0.14 | -0.010598 | -0.07646
-0.13 | -0.00969 | -0.07073
-0.12 | -0.008782 | -0.06545
-0.11 | -0.007947 | -0.05966
-0.1 | -0.007024 | -0.05481
-0.09 | -0.006278 | -0.05029
-0.08 | -0.005529 | -0.046334
-0.07 | -0.0048459 | -0.04245
-0.06 | -0.0041127 | -0.038847
-0.05 | -0.003478 | -0.035112
-0.04 | -0.0027708 | -0.031717
-0.03 | -0.0021291 | -0.028826
-0.02 | -0.0014196 | -0.02624
-0.01 | -0.0007583 | -0.023436
0 | -2.05e-05 | -0.020693
0.01 | 0.0007364 | -0.018453
0.02 | 0.0015893 | -0.016069
0.03 | 0.0024708 | -0.013747
0.04 | 0.0035037 | -0.011467
0.05 | 0.0045657 | -0.008899
0.06 | 0.005805 | -0.00589
0.07 | 0.007199 | -0.00254
0.08 | 0.008734 | 0.00149
0.09 | 0.010471 | 0.006607
0.1 | 0.012553 | 0.012991
0.11 | 0.014758 | 0.021059
0.12 | 0.017321 | 0.031455
0.13 | 0.020119 | 0.044761
0.14 | 0.023559 | 0.0615
0.15 | 0.027124 | 0.08332
0.16 | 0.031406 | 0.11139
0.17 | 0.036157 | 0.14512
0.18 | 0.041748 | 0.18799
0.19 | 0.047835 | 0.24012
0.2 | 0.054835 | 0.3067
0.21 | 0.06199 | 0.38793
0.22 | 0.07145 | 0.48586
0.23 | 0.08127 | 0.6009
0.24 | 0.09324 | 0.749
0.25 | 0.10696 | 0.9264
0.26 | 0.12144 | 1.1455
0.27 | 0.13857 | 1.4051
0.28 | 0.15782 | 1.7196
0.29 | 0.18075 | 2.1013
0.3 | 0.20623 | 2.5654
0.31 | 0.23437 | 3.1201
0.32 | 0.26627 | 3.7754
0.33 | 0.30254 | 4.5764
0.34 | 0.34501 | 5.5406
0.35 | 0.39164 | 6.642
0.36 | 0.44498 | 8.025
0.37 | 0.50773 | 9.706
0.38 | 0.5733 | 11.709
0.39 | 0.6543 | 14.102
0.4 | 0.7525 | 16.986
0.41 | 0.8658 | 20.486
0.42 | 0.9965 | 24.669
0.43 | 1.1534 | 29.766
0.44 | 1.3357 | 35.848
0.45 | 1.5472 | 43.214
0.46 | 1.814 | 52.131
0.47 | 2.1196 | 62.58
0.48 | 2.4954 | 75.32
0.49 | 2.9411 | 90.35
0.5 | 3.4876 | 108.8