## Diode Characteristic (uA-mm)
VGS (V) | VDS = 0.000 V | VDS = 0.500 V
-1.25 | -2.8837 | -7.769
-1.24 | -2.7791 | -7.519
-1.23 | -2.6786 | -7.292
-1.22 | -2.5887 | -7.057
-1.21 | -2.4924 | -6.829
-1.2 | -2.3942 | -6.615
-1.19 | -2.3094 | -6.432
-1.18 | -2.239 | -6.229
-1.17 | -2.1537 | -6.026
-1.16 | -2.0776 | -5.843
-1.15 | -2.009 | -5.635
-1.14 | -1.9348 | -5.476
-1.13 | -1.8672 | -5.281
-1.12 | -1.7907 | -5.094
-1.11 | -1.7258 | -4.9371
-1.1 | -1.6637 | -4.7962
-1.09 | -1.606 | -4.6191
-1.08 | -1.5431 | -4.4774
-1.07 | -1.4927 | -4.3283
-1.06 | -1.4412 | -4.1931
-1.05 | -1.3874 | -4.0396
-1.04 | -1.3351 | -3.913
-1.03 | -1.2813 | -3.7868
-1.02 | -1.2352 | -3.656
-1.01 | -1.1955 | -3.5352
-1 | -1.1503 | -3.4129
-0.99 | -1.1035 | -3.287
-0.98 | -1.0713 | -3.1835
-0.97 | -1.0232 | -3.0962
-0.96 | -0.9867 | -2.9762
-0.95 | -0.949 | -2.8922
-0.94 | -0.9163 | -2.7922
-0.93 | -0.8762 | -2.6845
-0.92 | -0.8446 | -2.6029
-0.91 | -0.8083 | -2.5167
-0.9 | -0.7796 | -2.4106
-0.89 | -0.753 | -2.3468
-0.88 | -0.7211 | -2.2632
-0.87 | -0.6932 | -2.1886
-0.86 | -0.6615 | -2.1099
-0.85 | -0.637 | -2.0369
-0.84 | -0.6126 | -1.964
-0.83 | -0.5867 | -1.889
-0.82 | -0.5595 | -1.8225
-0.81 | -0.5378 | -1.7526
-0.8 | -0.5138 | -1.6944
-0.79 | -0.49209 | -1.6366
-0.78 | -0.47725 | -1.5779
-0.77 | -0.45573 | -1.5245
-0.76 | -0.43523 | -1.4744
-0.75 | -0.41688 | -1.4099
-0.74 | -0.40079 | -1.3698
-0.73 | -0.38202 | -1.3221
-0.72 | -0.36641 | -1.2662
-0.71 | -0.3511 | -1.2221
-0.7 | -0.3351 | -1.1763
-0.69 | -0.3187 | -1.1315
-0.68 | -0.30361 | -1.089
-0.67 | -0.29174 | -1.0564
-0.66 | -0.27749 | -1.0114
-0.65 | -0.26553 | -0.9699
-0.64 | -0.25318 | -0.9401
-0.63 | -0.24109 | -0.8942
-0.62 | -0.22933 | -0.8578
-0.61 | -0.21813 | -0.8283
-0.6 | -0.20839 | -0.797
-0.59 | -0.20049 | -0.7663
-0.58 | -0.19005 | -0.74
-0.57 | -0.18099 | -0.7136
-0.56 | -0.17153 | -0.6834
-0.55 | -0.16295 | -0.6542
-0.54 | -0.1557 | -0.6311
-0.53 | -0.14728 | -0.6062
-0.52 | -0.14032 | -0.5794
-0.51 | -0.13333 | -0.5568
-0.5 | -0.12616 | -0.5331
-0.49 | -0.11873 | -0.5107
-0.48 | -0.11329 | -0.49008
-0.47 | -0.10635 | -0.47282
-0.46 | -0.10074 | -0.45718
-0.45 | -0.09541 | -0.43656
-0.44 | -0.09057 | -0.41713
-0.43 | -0.08539 | -0.40224
-0.42 | -0.08016 | -0.38407
-0.41 | -0.07572 | -0.36892
-0.4 | -0.07149 | -0.34984
-0.39 | -0.06726 | -0.3348
-0.38 | -0.06351 | -0.32066
-0.37 | -0.0598 | -0.30731
-0.36 | -0.05597 | -0.2935
-0.35 | -0.05267 | -0.28094
-0.34 | -0.050154 | -0.26621
-0.33 | -0.046724 | -0.25272
-0.32 | -0.044006 | -0.24414
-0.31 | -0.040696 | -0.23024
-0.3 | -0.038554 | -0.21849
-0.29 | -0.035861 | -0.20926
-0.28 | -0.033494 | -0.19887
-0.27 | -0.031115 | -0.18703
-0.26 | -0.029014 | -0.17647
-0.25 | -0.026965 | -0.16655
-0.24 | -0.025077 | -0.1567
-0.23 | -0.023269 | -0.14687
-0.22 | -0.021571 | -0.13746
-0.21 | -0.019916 | -0.12927
-0.2 | -0.01836 | -0.12109
-0.19 | -0.017017 | -0.1129
-0.18 | -0.015608 | -0.10469
-0.17 | -0.014487 | -0.09751
-0.16 | -0.013163 | -0.09106
-0.15 | -0.012029 | -0.08378
-0.14 | -0.010972 | -0.07763
-0.13 | -0.009969 | -0.07164
-0.12 | -0.008898 | -0.06588
-0.11 | -0.00805 | -0.06065
-0.1 | -0.007267 | -0.05508
-0.09 | -0.006409 | -0.05067
-0.08 | -0.005604 | -0.046596
-0.07 | -0.0048814 | -0.04285
-0.06 | -0.0042499 | -0.039241
-0.05 | -0.0035068 | -0.035533
-0.04 | -0.0028675 | -0.032324
-0.03 | -0.0021617 | -0.028862
-0.02 | -0.0014874 | -0.026214
-0.01 | -0.000781 | -0.023586
0 | -3.53e-05 | -0.021203
0.01 | 0.0007856 | -0.01883
0.02 | 0.0016111 | -0.016318
0.03 | 0.0025732 | -0.014062
0.04 | 0.0035535 | -0.011637
0.05 | 0.0047132 | -0.008953
0.06 | 0.005904 | -0.005935
0.07 | 0.007369 | -0.0024523
0.08 | 0.008882 | 0.0015809
0.09 | 0.010805 | 0.00672
0.1 | 0.012794 | 0.013107
0.11 | 0.015046 | 0.021278
0.12 | 0.017545 | 0.031867
0.13 | 0.020617 | 0.045239
0.14 | 0.023841 | 0.06158
0.15 | 0.027579 | 0.08338
0.16 | 0.031777 | 0.11096
0.17 | 0.03681 | 0.14492
0.18 | 0.042244 | 0.18757
0.19 | 0.04833 | 0.23993
0.2 | 0.055281 | 0.30584
0.21 | 0.06295 | 0.38697
0.22 | 0.07203 | 0.48402
0.23 | 0.08225 | 0.5997
0.24 | 0.09379 | 0.7472
0.25 | 0.10769 | 0.923
0.26 | 0.12332 | 1.1374
0.27 | 0.14032 | 1.3982
0.28 | 0.15931 | 1.711
0.29 | 0.18117 | 2.0881
0.3 | 0.20669 | 2.55
0.31 | 0.23559 | 3.0949
0.32 | 0.26658 | 3.7491
0.33 | 0.30321 | 4.5428
0.34 | 0.34401 | 5.4956
0.35 | 0.39393 | 6.584
0.36 | 0.44693 | 7.958
0.37 | 0.50868 | 9.619
0.38 | 0.5718 | 11.6
0.39 | 0.657 | 13.972
0.4 | 0.7489 | 16.819
0.41 | 0.8618 | 20.27
0.42 | 0.9934 | 24.414
0.43 | 1.141 | 29.472
0.44 | 1.3277 | 35.475
0.45 | 1.5416 | 42.757
0.46 | 1.7995 | 51.508
0.47 | 2.1041 | 61.85
0.48 | 2.4766 | 74.52
0.49 | 2.9227 | 89.47
0.5 | 3.4493 | 107.53