## Diode Characteristic (uA-mm)
VGS (V) | VDS = 0.000 V | VDS = 0.500 V
-1.25 | -3.0032 | -8.328
-1.24 | -2.8966 | -8.063
-1.23 | -2.7968 | -7.804
-1.22 | -2.6889 | -7.567
-1.21 | -2.5822 | -7.308
-1.2 | -2.4879 | -7.076
-1.19 | -2.4045 | -6.848
-1.18 | -2.3098 | -6.607
-1.17 | -2.2204 | -6.427
-1.16 | -2.1389 | -6.215
-1.15 | -2.0676 | -5.992
-1.14 | -1.9811 | -5.811
-1.13 | -1.9185 | -5.617
-1.12 | -1.8476 | -5.442
-1.11 | -1.7784 | -5.246
-1.1 | -1.7151 | -5.087
-1.09 | -1.6524 | -4.8922
-1.08 | -1.5963 | -4.7395
-1.07 | -1.5313 | -4.585
-1.06 | -1.4798 | -4.4428
-1.05 | -1.4191 | -4.2744
-1.04 | -1.3688 | -4.1428
-1.03 | -1.3183 | -4.004
-1.02 | -1.2711 | -3.8634
-1.01 | -1.2169 | -3.7194
-1 | -1.1688 | -3.6002
-0.99 | -1.1268 | -3.5049
-0.98 | -1.0858 | -3.3875
-0.97 | -1.0405 | -3.2579
-0.96 | -1.0006 | -3.1591
-0.95 | -0.9607 | -3.0353
-0.94 | -0.9255 | -2.9322
-0.93 | -0.8876 | -2.8344
-0.92 | -0.8546 | -2.7428
-0.91 | -0.8217 | -2.6334
-0.9 | -0.7932 | -2.5438
-0.89 | -0.758 | -2.4537
-0.88 | -0.7259 | -2.379
-0.87 | -0.6958 | -2.284
-0.86 | -0.6642 | -2.2125
-0.85 | -0.6385 | -2.1303
-0.84 | -0.6156 | -2.0486
-0.83 | -0.5871 | -1.9859
-0.82 | -0.5635 | -1.9134
-0.81 | -0.5397 | -1.8373
-0.8 | -0.5175 | -1.7732
-0.79 | -0.50043 | -1.7077
-0.78 | -0.47961 | -1.6472
-0.77 | -0.45756 | -1.5845
-0.76 | -0.44189 | -1.5252
-0.75 | -0.42008 | -1.4708
-0.74 | -0.40227 | -1.4144
-0.73 | -0.38471 | -1.36
-0.72 | -0.36728 | -1.3069
-0.71 | -0.35067 | -1.259
-0.7 | -0.33358 | -1.2172
-0.69 | -0.32084 | -1.1756
-0.68 | -0.30848 | -1.1274
-0.67 | -0.29223 | -1.085
-0.66 | -0.27923 | -1.0444
-0.65 | -0.26732 | -1.005
-0.64 | -0.25501 | -0.9658
-0.63 | -0.2433 | -0.925
-0.62 | -0.23041 | -0.896
-0.61 | -0.21905 | -0.8555
-0.6 | -0.20977 | -0.8227
-0.59 | -0.1999 | -0.7962
-0.58 | -0.18978 | -0.7613
-0.57 | -0.18163 | -0.7298
-0.56 | -0.17222 | -0.6996
-0.55 | -0.16397 | -0.6708
-0.54 | -0.15632 | -0.6477
-0.53 | -0.14943 | -0.6213
-0.52 | -0.14025 | -0.5939
-0.51 | -0.13363 | -0.5732
-0.5 | -0.12551 | -0.5484
-0.49 | -0.11976 | -0.5263
-0.48 | -0.11271 | -0.5079
-0.47 | -0.10609 | -0.48771
-0.46 | -0.10066 | -0.4664
-0.45 | -0.09561 | -0.44773
-0.44 | -0.09097 | -0.43055
-0.43 | -0.08553 | -0.4122
-0.42 | -0.08073 | -0.39343
-0.41 | -0.07573 | -0.37645
-0.4 | -0.07161 | -0.35861
-0.39 | -0.06787 | -0.34447
-0.38 | -0.06379 | -0.33187
-0.37 | -0.06001 | -0.31259
-0.36 | -0.05638 | -0.30273
-0.35 | -0.05283 | -0.28816
-0.34 | -0.050364 | -0.27447
-0.33 | -0.047112 | -0.26218
-0.32 | -0.044372 | -0.24872
-0.31 | -0.041279 | -0.2377
-0.3 | -0.038974 | -0.22636
-0.29 | -0.036182 | -0.21479
-0.28 | -0.033832 | -0.20006
-0.27 | -0.03165 | -0.1934
-0.26 | -0.029436 | -0.18071
-0.25 | -0.02743 | -0.17052
-0.24 | -0.025563 | -0.16079
-0.23 | -0.023675 | -0.15246
-0.22 | -0.021835 | -0.14524
-0.21 | -0.020153 | -0.13426
-0.2 | -0.018557 | -0.12539
-0.19 | -0.017031 | -0.11712
-0.18 | -0.015747 | -0.10924
-0.17 | -0.014395 | -0.10255
-0.16 | -0.013202 | -0.09461
-0.15 | -0.011987 | -0.08767
-0.14 | -0.010929 | -0.08126
-0.13 | -0.009962 | -0.07468
-0.12 | -0.009043 | -0.07062
-0.11 | -0.008141 | -0.06442
-0.1 | -0.007223 | -0.05843
-0.09 | -0.006434 | -0.05329
-0.08 | -0.005728 | -0.05018
-0.07 | -0.004953 | -0.045463
-0.06 | -0.0042279 | -0.040689
-0.05 | -0.0035589 | -0.036869
-0.04 | -0.0028492 | -0.034396
-0.03 | -0.002195 | -0.031263
-0.02 | -0.0014901 | -0.028205
-0.01 | -0.0007768 | -0.024649
0 | -1.15e-05 | -0.022365
0.01 | 0.0007625 | -0.019746
0.02 | 0.0016352 | -0.017339
0.03 | 0.0025453 | -0.014758
0.04 | 0.0035974 | -0.012404
0.05 | 0.0046567 | -0.009596
0.06 | 0.005826 | -0.006444
0.07 | 0.007346 | -0.0030446
0.08 | 0.008892 | 0.0009421
0.09 | 0.010598 | 0.005851
0.1 | 0.012543 | 0.012108
0.11 | 0.014987 | 0.019828
0.12 | 0.017489 | 0.029791
0.13 | 0.020314 | 0.04253
0.14 | 0.023478 | 0.0581
0.15 | 0.027333 | 0.07913
0.16 | 0.031461 | 0.10546
0.17 | 0.036214 | 0.13789
0.18 | 0.041711 | 0.17898
0.19 | 0.048022 | 0.22976
0.2 | 0.054919 | 0.29258
0.21 | 0.06249 | 0.37127
0.22 | 0.07213 | 0.46589
0.23 | 0.08213 | 0.577
0.24 | 0.094 | 0.7209
0.25 | 0.10699 | 0.892
0.26 | 0.12239 | 1.1039
0.27 | 0.13997 | 1.3586
0.28 | 0.159 | 1.6658
0.29 | 0.18075 | 2.0357
0.3 | 0.20568 | 2.4946
0.31 | 0.23487 | 3.0326
0.32 | 0.26679 | 3.6812
0.33 | 0.30292 | 4.4729
0.34 | 0.34439 | 5.4121
0.35 | 0.39249 | 6.504
0.36 | 0.44597 | 7.883
0.37 | 0.50875 | 9.535
0.38 | 0.5702 | 11.511
0.39 | 0.6546 | 13.883
0.4 | 0.7515 | 16.755
0.41 | 0.861 | 20.206
0.42 | 0.9972 | 24.368
0.43 | 1.1496 | 29.429
0.44 | 1.3376 | 35.483
0.45 | 1.5459 | 42.815
0.46 | 1.81 | 51.625
0.47 | 2.1162 | 62.05
0.48 | 2.4822 | 74.92
0.49 | 2.9393 | 89.93
0.5 | 3.4863 | 108.3