## Diode Characteristic (uA-mm)
VGS (V) | VDS = 0.000 V | VDS = 0.500 V
-1.25 | -3.2585 | -9.012
-1.24 | -3.143 | -8.718
-1.23 | -3.0332 | -8.455
-1.22 | -2.9207 | -8.157
-1.21 | -2.8406 | -7.91
-1.2 | -2.7217 | -7.639
-1.19 | -2.6321 | -7.409
-1.18 | -2.5265 | -7.137
-1.17 | -2.4314 | -6.957
-1.16 | -2.3367 | -6.738
-1.15 | -2.2567 | -6.511
-1.14 | -2.1695 | -6.305
-1.13 | -2.1028 | -6.094
-1.12 | -2.0215 | -5.906
-1.11 | -1.9567 | -5.722
-1.1 | -1.8797 | -5.527
-1.09 | -1.8143 | -5.353
-1.08 | -1.7387 | -5.191
-1.07 | -1.6705 | -5.004
-1.06 | -1.615 | -4.8264
-1.05 | -1.5582 | -4.6761
-1.04 | -1.4951 | -4.4998
-1.03 | -1.4412 | -4.3767
-1.02 | -1.3941 | -4.2168
-1.01 | -1.3377 | -4.0829
-1 | -1.2806 | -3.9442
-0.99 | -1.2342 | -3.8082
-0.98 | -1.1855 | -3.7033
-0.97 | -1.14 | -3.5655
-0.96 | -1.0964 | -3.4416
-0.95 | -1.0536 | -3.3333
-0.94 | -1.0186 | -3.1989
-0.93 | -0.9717 | -3.0963
-0.92 | -0.938 | -2.9814
-0.91 | -0.9043 | -2.8961
-0.9 | -0.8698 | -2.7891
-0.89 | -0.8335 | -2.6839
-0.88 | -0.7995 | -2.601
-0.87 | -0.7649 | -2.5067
-0.86 | -0.7323 | -2.4211
-0.85 | -0.7048 | -2.3393
-0.84 | -0.6753 | -2.2586
-0.83 | -0.6469 | -2.1712
-0.82 | -0.6204 | -2.1033
-0.81 | -0.5949 | -2.0257
-0.8 | -0.569 | -1.9522
-0.79 | -0.5437 | -1.8821
-0.78 | -0.5215 | -1.8122
-0.77 | -0.50289 | -1.7358
-0.76 | -0.48246 | -1.6829
-0.75 | -0.45999 | -1.6002
-0.74 | -0.44202 | -1.5486
-0.73 | -0.41941 | -1.5055
-0.72 | -0.40258 | -1.4418
-0.71 | -0.38784 | -1.3934
-0.7 | -0.36739 | -1.3343
-0.69 | -0.35382 | -1.2874
-0.68 | -0.33664 | -1.2378
-0.67 | -0.32161 | -1.1907
-0.66 | -0.30652 | -1.1436
-0.65 | -0.29236 | -1.1001
-0.64 | -0.27885 | -1.0707
-0.63 | -0.26471 | -1.022
-0.62 | -0.25411 | -0.9877
-0.61 | -0.2416 | -0.9483
-0.6 | -0.23098 | -0.9053
-0.59 | -0.21916 | -0.8738
-0.58 | -0.20655 | -0.8383
-0.57 | -0.19852 | -0.8049
-0.56 | -0.18704 | -0.7727
-0.55 | -0.17781 | -0.7425
-0.54 | -0.17064 | -0.7127
-0.53 | -0.15939 | -0.6861
-0.52 | -0.15182 | -0.6562
-0.51 | -0.14429 | -0.6313
-0.5 | -0.13641 | -0.605
-0.49 | -0.12956 | -0.5802
-0.48 | -0.12282 | -0.5533
-0.47 | -0.11605 | -0.5339
-0.46 | -0.10988 | -0.5129
-0.45 | -0.10346 | -0.49258
-0.44 | -0.09748 | -0.47116
-0.43 | -0.09265 | -0.45109
-0.42 | -0.0878 | -0.43026
-0.41 | -0.08237 | -0.41538
-0.4 | -0.07703 | -0.39749
-0.39 | -0.07277 | -0.38104
-0.38 | -0.06887 | -0.36287
-0.37 | -0.06473 | -0.34713
-0.36 | -0.06046 | -0.33145
-0.35 | -0.05657 | -0.31562
-0.34 | -0.05297 | -0.30297
-0.33 | -0.050176 | -0.28901
-0.32 | -0.047219 | -0.27567
-0.31 | -0.044067 | -0.25968
-0.3 | -0.041232 | -0.24883
-0.29 | -0.038628 | -0.23627
-0.28 | -0.035861 | -0.22393
-0.27 | -0.033549 | -0.21445
-0.26 | -0.031293 | -0.20009
-0.25 | -0.028999 | -0.18801
-0.24 | -0.026958 | -0.1797
-0.23 | -0.024995 | -0.1682
-0.22 | -0.023062 | -0.15714
-0.21 | -0.021303 | -0.1473
-0.2 | -0.019657 | -0.13805
-0.19 | -0.018184 | -0.1296
-0.18 | -0.016524 | -0.1198
-0.17 | -0.015187 | -0.11091
-0.16 | -0.013913 | -0.10361
-0.15 | -0.012826 | -0.09577
-0.14 | -0.011514 | -0.08864
-0.13 | -0.010451 | -0.08194
-0.12 | -0.009483 | -0.07639
-0.11 | -0.008599 | -0.06894
-0.1 | -0.007599 | -0.06285
-0.09 | -0.006752 | -0.05843
-0.08 | -0.005953 | -0.05316
-0.07 | -0.005226 | -0.047811
-0.06 | -0.0044277 | -0.043664
-0.05 | -0.0037125 | -0.040046
-0.04 | -0.0030166 | -0.036361
-0.03 | -0.0022747 | -0.033114
-0.02 | -0.00158 | -0.029822
-0.01 | -0.0008013 | -0.026877
0 | -4.5e-06 | -0.023992
0.01 | 0.000796 | -0.020764
0.02 | 0.0017306 | -0.018249
0.03 | 0.0026602 | -0.01588
0.04 | 0.0037774 | -0.013225
0.05 | 0.0049088 | -0.0102
0.06 | 0.0062 | -0.007095
0.07 | 0.00786 | -0.0032236
0.08 | 0.009458 | 0.0010298
0.09 | 0.011301 | 0.006315
0.1 | 0.013374 | 0.012925
0.11 | 0.015992 | 0.021174
0.12 | 0.018733 | 0.032065
0.13 | 0.021789 | 0.045695
0.14 | 0.025255 | 0.06271
0.15 | 0.029606 | 0.08471
0.16 | 0.03408 | 0.1125
0.17 | 0.039319 | 0.14717
0.18 | 0.045017 | 0.18988
0.19 | 0.05215 | 0.24477
0.2 | 0.05865 | 0.31169
0.21 | 0.06741 | 0.39287
0.22 | 0.07808 | 0.49468
0.23 | 0.08927 | 0.6106
0.24 | 0.1018 | 0.7604
0.25 | 0.11613 | 0.9442
0.26 | 0.13268 | 1.1655
0.27 | 0.15157 | 1.4278
0.28 | 0.17295 | 1.7485
0.29 | 0.19495 | 2.1353
0.3 | 0.22229 | 2.5993
0.31 | 0.25195 | 3.1661
0.32 | 0.28743 | 3.8359
0.33 | 0.32765 | 4.6524
0.34 | 0.37067 | 5.6192
0.35 | 0.41893 | 6.751
0.36 | 0.47593 | 8.17
0.37 | 0.54332 | 9.854
0.38 | 0.6111 | 11.882
0.39 | 0.6948 | 14.311
0.4 | 0.7974 | 17.216
0.41 | 0.9155 | 20.771
0.42 | 1.0536 | 25.078
0.43 | 1.2122 | 30.194
0.44 | 1.402 | 36.323
0.45 | 1.6254 | 43.766
0.46 | 1.8887 | 52.768
0.47 | 2.2119 | 63.4
0.48 | 2.5946 | 76.25
0.49 | 3.046 | 91.79
0.5 | 3.6077 | 110.21