## Diode Characteristic (uA-mm)
VGS (V) | VDS = 0.000 V | VDS = 0.500 V
-1.25 | -3.3578 | -9.232
-1.24 | -3.2256 | -8.963
-1.23 | -3.0946 | -8.65
-1.22 | -2.9807 | -8.402
-1.21 | -2.8706 | -8.09
-1.2 | -2.7734 | -7.835
-1.19 | -2.6705 | -7.584
-1.18 | -2.58 | -7.361
-1.17 | -2.4965 | -7.108
-1.16 | -2.3991 | -6.887
-1.15 | -2.3114 | -6.674
-1.14 | -2.2246 | -6.473
-1.13 | -2.1474 | -6.254
-1.12 | -2.0733 | -6.037
-1.11 | -1.9906 | -5.86
-1.1 | -1.9177 | -5.632
-1.09 | -1.8449 | -5.467
-1.08 | -1.7788 | -5.301
-1.07 | -1.7087 | -5.117
-1.06 | -1.6448 | -4.9498
-1.05 | -1.5884 | -4.7768
-1.04 | -1.5328 | -4.6347
-1.03 | -1.4754 | -4.4387
-1.02 | -1.4111 | -4.2971
-1.01 | -1.3578 | -4.1702
-1 | -1.308 | -4.0263
-0.99 | -1.2526 | -3.8747
-0.98 | -1.2094 | -3.7687
-0.97 | -1.1648 | -3.6346
-0.96 | -1.1145 | -3.5018
-0.95 | -1.0719 | -3.3874
-0.94 | -1.031 | -3.2678
-0.93 | -0.9911 | -3.1368
-0.92 | -0.9487 | -3.0354
-0.91 | -0.9119 | -2.9466
-0.9 | -0.8736 | -2.8491
-0.89 | -0.8402 | -2.7498
-0.88 | -0.8068 | -2.6462
-0.87 | -0.7709 | -2.5576
-0.86 | -0.7475 | -2.4685
-0.85 | -0.7181 | -2.3835
-0.84 | -0.6861 | -2.2947
-0.83 | -0.6575 | -2.2019
-0.82 | -0.632 | -2.1246
-0.81 | -0.6027 | -2.0477
-0.8 | -0.5782 | -1.967
-0.79 | -0.5488 | -1.9025
-0.78 | -0.5284 | -1.8396
-0.77 | -0.5058 | -1.7666
-0.76 | -0.48463 | -1.7006
-0.75 | -0.46468 | -1.6344
-0.74 | -0.44596 | -1.5726
-0.73 | -0.42795 | -1.5126
-0.72 | -0.40744 | -1.4656
-0.71 | -0.3877 | -1.4018
-0.7 | -0.37145 | -1.3506
-0.69 | -0.35606 | -1.2997
-0.68 | -0.34216 | -1.2496
-0.67 | -0.32386 | -1.2045
-0.66 | -0.30863 | -1.1499
-0.65 | -0.29568 | -1.1094
-0.64 | -0.28287 | -1.0651
-0.63 | -0.26775 | -1.0268
-0.62 | -0.25473 | -0.9992
-0.61 | -0.24266 | -0.9556
-0.6 | -0.23285 | -0.9115
-0.59 | -0.22224 | -0.8811
-0.58 | -0.2089 | -0.8501
-0.57 | -0.19878 | -0.8153
-0.56 | -0.18826 | -0.7817
-0.55 | -0.1798 | -0.7477
-0.54 | -0.17074 | -0.7206
-0.53 | -0.16169 | -0.694
-0.52 | -0.15384 | -0.6626
-0.51 | -0.14578 | -0.6394
-0.5 | -0.13878 | -0.6131
-0.49 | -0.13123 | -0.5876
-0.48 | -0.12359 | -0.5647
-0.47 | -0.11625 | -0.5383
-0.46 | -0.10969 | -0.5186
-0.45 | -0.10418 | -0.4998
-0.44 | -0.09849 | -0.47793
-0.43 | -0.09213 | -0.45687
-0.42 | -0.08692 | -0.43502
-0.41 | -0.08225 | -0.41852
-0.4 | -0.07717 | -0.40111
-0.39 | -0.07276 | -0.38478
-0.38 | -0.0684 | -0.36955
-0.37 | -0.0643 | -0.35066
-0.36 | -0.06064 | -0.33401
-0.35 | -0.0569 | -0.31881
-0.34 | -0.05329 | -0.30713
-0.33 | -0.050496 | -0.29152
-0.32 | -0.047423 | -0.27657
-0.31 | -0.043986 | -0.26365
-0.3 | -0.041278 | -0.25038
-0.29 | -0.038358 | -0.2385
-0.28 | -0.035924 | -0.22541
-0.27 | -0.03357 | -0.21362
-0.26 | -0.031291 | -0.20215
-0.25 | -0.029009 | -0.18943
-0.24 | -0.026995 | -0.17862
-0.23 | -0.024975 | -0.16923
-0.22 | -0.023113 | -0.15819
-0.21 | -0.021339 | -0.14728
-0.2 | -0.019761 | -0.13848
-0.19 | -0.018124 | -0.12885
-0.18 | -0.016576 | -0.12001
-0.17 | -0.015183 | -0.11202
-0.16 | -0.013959 | -0.1042
-0.15 | -0.012712 | -0.09606
-0.14 | -0.011513 | -0.08886
-0.13 | -0.010457 | -0.0813
-0.12 | -0.009504 | -0.07536
-0.11 | -0.008506 | -0.06916
-0.1 | -0.007552 | -0.06343
-0.09 | -0.006711 | -0.05801
-0.08 | -0.005942 | -0.053
-0.07 | -0.005156 | -0.047892
-0.06 | -0.0044426 | -0.043747
-0.05 | -0.0036913 | -0.03978
-0.04 | -0.0029897 | -0.036099
-0.03 | -0.002263 | -0.032452
-0.02 | -0.0015541 | -0.029214
-0.01 | -0.0007901 | -0.026262
0 | 2.11e-05 | -0.023097
0.01 | 0.0007937 | -0.020474
0.02 | 0.0017377 | -0.01796
0.03 | 0.00266 | -0.0153
0.04 | 0.0037731 | -0.012486
0.05 | 0.0048937 | -0.00982
0.06 | 0.006138 | -0.006693
0.07 | 0.007647 | -0.0029772
0.08 | 0.00945 | 0.0013105
0.09 | 0.011311 | 0.006628
0.1 | 0.013332 | 0.013121
0.11 | 0.015761 | 0.021615
0.12 | 0.018534 | 0.032336
0.13 | 0.021656 | 0.04624
0.14 | 0.025013 | 0.06297
0.15 | 0.029143 | 0.08503
0.16 | 0.033803 | 0.11301
0.17 | 0.039039 | 0.14849
0.18 | 0.044674 | 0.19168
0.19 | 0.051632 | 0.24559
0.2 | 0.0581 | 0.31229
0.21 | 0.0665 | 0.39484
0.22 | 0.07645 | 0.4968
0.23 | 0.08747 | 0.6138
0.24 | 0.10026 | 0.7626
0.25 | 0.1149 | 0.9483
0.26 | 0.13062 | 1.1672
0.27 | 0.14893 | 1.4352
0.28 | 0.16904 | 1.7503
0.29 | 0.19306 | 2.1377
0.3 | 0.22059 | 2.608
0.31 | 0.24932 | 3.1582
0.32 | 0.28299 | 3.8307
0.33 | 0.32162 | 4.6404
0.34 | 0.36596 | 5.6055
0.35 | 0.41494 | 6.742
0.36 | 0.4705 | 8.139
0.37 | 0.53735 | 9.85
0.38 | 0.6019 | 11.853
0.39 | 0.6857 | 14.265
0.4 | 0.784 | 17.212
0.41 | 0.9008 | 20.672
0.42 | 1.0323 | 24.968
0.43 | 1.1907 | 30.083
0.44 | 1.3759 | 36.282
0.45 | 1.5948 | 43.597
0.46 | 1.8621 | 52.688
0.47 | 2.1747 | 63.31
0.48 | 2.5553 | 76.08
0.49 | 3.0021 | 91.61
0.5 | 3.5598 | 110.17