## Diode Characteristic (uA-mm)
VGS (V) | VDS = 0.000 V | VDS = 0.500 V
-1.25 | -3.2708 | -9.091
-1.24 | -3.1545 | -8.747
-1.23 | -3.0206 | -8.463
-1.22 | -2.9166 | -8.247
-1.21 | -2.7925 | -7.989
-1.2 | -2.7152 | -7.728
-1.19 | -2.6101 | -7.456
-1.18 | -2.5413 | -7.216
-1.17 | -2.4255 | -7.019
-1.16 | -2.3362 | -6.779
-1.15 | -2.2606 | -6.545
-1.14 | -2.1661 | -6.345
-1.13 | -2.0961 | -6.128
-1.12 | -2.0128 | -5.94
-1.11 | -1.9373 | -5.74
-1.1 | -1.8658 | -5.531
-1.09 | -1.8014 | -5.412
-1.08 | -1.7289 | -5.218
-1.07 | -1.6619 | -5.0175
-1.06 | -1.6033 | -4.8361
-1.05 | -1.5432 | -4.6953
-1.04 | -1.4877 | -4.5211
-1.03 | -1.427 | -4.4039
-1.02 | -1.3709 | -4.2419
-1.01 | -1.3215 | -4.0775
-1 | -1.266 | -3.9658
-0.99 | -1.2165 | -3.8217
-0.98 | -1.1744 | -3.6839
-0.97 | -1.1268 | -3.5675
-0.96 | -1.0847 | -3.4589
-0.95 | -1.0448 | -3.3487
-0.94 | -0.9985 | -3.1976
-0.93 | -0.961 | -3.0987
-0.92 | -0.9247 | -3.0018
-0.91 | -0.8927 | -2.8877
-0.9 | -0.8531 | -2.7954
-0.89 | -0.8142 | -2.6957
-0.88 | -0.7848 | -2.5907
-0.87 | -0.7552 | -2.5154
-0.86 | -0.7201 | -2.4293
-0.85 | -0.6918 | -2.3282
-0.84 | -0.6594 | -2.2448
-0.83 | -0.6359 | -2.1798
-0.82 | -0.6088 | -2.0986
-0.81 | -0.5875 | -2.0172
-0.8 | -0.5615 | -1.942
-0.79 | -0.5343 | -1.8718
-0.78 | -0.5116 | -1.7996
-0.77 | -0.49191 | -1.7304
-0.76 | -0.4719 | -1.6646
-0.75 | -0.45228 | -1.6083
-0.74 | -0.43286 | -1.5458
-0.73 | -0.41185 | -1.4815
-0.72 | -0.39401 | -1.4386
-0.71 | -0.37712 | -1.3802
-0.7 | -0.36106 | -1.3137
-0.69 | -0.34482 | -1.2764
-0.68 | -0.33016 | -1.2166
-0.67 | -0.31313 | -1.1773
-0.66 | -0.29989 | -1.1357
-0.65 | -0.28464 | -1.0918
-0.64 | -0.27324 | -1.0429
-0.63 | -0.25975 | -0.9989
-0.62 | -0.24671 | -0.9616
-0.61 | -0.23518 | -0.9265
-0.6 | -0.22358 | -0.8896
-0.59 | -0.21278 | -0.8594
-0.58 | -0.20245 | -0.8241
-0.57 | -0.1917 | -0.7938
-0.56 | -0.18204 | -0.7628
-0.55 | -0.17242 | -0.7334
-0.54 | -0.16467 | -0.7051
-0.53 | -0.1569 | -0.6746
-0.52 | -0.14751 | -0.646
-0.51 | -0.14012 | -0.6253
-0.5 | -0.13284 | -0.5966
-0.49 | -0.12613 | -0.5737
-0.48 | -0.11963 | -0.546
-0.47 | -0.11262 | -0.5243
-0.46 | -0.10694 | -0.5026
-0.45 | -0.10124 | -0.48345
-0.44 | -0.09591 | -0.46664
-0.43 | -0.09007 | -0.44243
-0.42 | -0.08506 | -0.42111
-0.41 | -0.08045 | -0.40682
-0.4 | -0.07551 | -0.39035
-0.39 | -0.07115 | -0.37221
-0.38 | -0.06659 | -0.35579
-0.37 | -0.06249 | -0.34069
-0.36 | -0.05878 | -0.32581
-0.35 | -0.05529 | -0.31176
-0.34 | -0.05183 | -0.29516
-0.33 | -0.04871 | -0.28193
-0.32 | -0.0458 | -0.27038
-0.31 | -0.04261 | -0.25652
-0.3 | -0.039964 | -0.24399
-0.29 | -0.037243 | -0.23152
-0.28 | -0.034967 | -0.21795
-0.27 | -0.032483 | -0.20661
-0.26 | -0.03024 | -0.19737
-0.25 | -0.028161 | -0.18519
-0.24 | -0.026249 | -0.17572
-0.23 | -0.024185 | -0.16533
-0.22 | -0.022476 | -0.15512
-0.21 | -0.020826 | -0.14516
-0.2 | -0.019267 | -0.1348
-0.19 | -0.017665 | -0.12667
-0.18 | -0.016226 | -0.11787
-0.17 | -0.014939 | -0.10956
-0.16 | -0.0138 | -0.10278
-0.15 | -0.012411 | -0.09514
-0.14 | -0.01134 | -0.08728
-0.13 | -0.010282 | -0.08021
-0.12 | -0.009359 | -0.0739
-0.11 | -0.008332 | -0.06815
-0.1 | -0.007478 | -0.06231
-0.09 | -0.006632 | -0.05718
-0.08 | -0.005904 | -0.05254
-0.07 | -0.005055 | -0.047917
-0.06 | -0.0043584 | -0.043868
-0.05 | -0.0036428 | -0.039917
-0.04 | -0.0029078 | -0.036586
-0.03 | -0.0022361 | -0.032927
-0.02 | -0.0014923 | -0.029301
-0.01 | -0.0007959 | -0.026549
0 | -2.5e-05 | -0.02359
0.01 | 0.0007966 | -0.020668
0.02 | 0.001667 | -0.018242
0.03 | 0.0026082 | -0.015593
0.04 | 0.0036837 | -0.013008
0.05 | 0.0048131 | -0.01011
0.06 | 0.006176 | -0.006932
0.07 | 0.007635 | -0.0032801
0.08 | 0.00924 | 0.00103
0.09 | 0.01102 | 0.00651
0.1 | 0.01339 | 0.013066
0.11 | 0.0156 | 0.021627
0.12 | 0.018264 | 0.032302
0.13 | 0.021242 | 0.046371
0.14 | 0.024908 | 0.06341
0.15 | 0.028682 | 0.08544
0.16 | 0.033258 | 0.11468
0.17 | 0.037869 | 0.14993
0.18 | 0.043953 | 0.19416
0.19 | 0.050234 | 0.24911
0.2 | 0.05672 | 0.31537
0.21 | 0.06559 | 0.40062
0.22 | 0.07475 | 0.50249
0.23 | 0.08509 | 0.6206
0.24 | 0.09738 | 0.7747
0.25 | 0.11256 | 0.9615
0.26 | 0.1284 | 1.1815
0.27 | 0.14602 | 1.4555
0.28 | 0.16631 | 1.7839
0.29 | 0.18876 | 2.1794
0.3 | 0.21602 | 2.6561
0.31 | 0.24558 | 3.2303
0.32 | 0.27862 | 3.9179
0.33 | 0.31706 | 4.7329
0.34 | 0.35937 | 5.712
0.35 | 0.4093 | 6.898
0.36 | 0.4655 | 8.338
0.37 | 0.53083 | 10.062
0.38 | 0.5936 | 12.124
0.39 | 0.6802 | 14.621
0.4 | 0.7759 | 17.601
0.41 | 0.8926 | 21.153
0.42 | 1.0276 | 25.546
0.43 | 1.1786 | 30.766
0.44 | 1.3667 | 37.113
0.45 | 1.5821 | 44.638
0.46 | 1.8518 | 53.869
0.47 | 2.1623 | 64.74
0.48 | 2.5452 | 77.77
0.49 | 2.9992 | 93.59
0.5 | 3.5316 | 112.45