## Diode Characteristic (uA-mm)
VGS (V) | VDS = 0.000 V | VDS = 0.500 V
-1.25 | -2.5072 | -6.756
-1.24 | -2.4247 | -6.55
-1.23 | -2.3439 | -6.343
-1.22 | -2.2498 | -6.159
-1.21 | -2.1742 | -5.958
-1.2 | -2.1093 | -5.783
-1.19 | -2.0413 | -5.58
-1.18 | -1.9659 | -5.41
-1.17 | -1.8916 | -5.268
-1.16 | -1.8294 | -5.087
-1.15 | -1.771 | -4.9164
-1.14 | -1.6948 | -4.7632
-1.13 | -1.6418 | -4.6246
-1.12 | -1.581 | -4.4532
-1.11 | -1.5299 | -4.3232
-1.1 | -1.4608 | -4.2139
-1.09 | -1.4143 | -4.0744
-1.08 | -1.363 | -3.9264
-1.07 | -1.3228 | -3.8044
-1.06 | -1.2748 | -3.6748
-1.05 | -1.2317 | -3.5488
-1.04 | -1.1803 | -3.4458
-1.03 | -1.1343 | -3.3461
-1.02 | -1.0894 | -3.2311
-1.01 | -1.0509 | -3.1286
-1 | -1.0119 | -3.0161
-0.99 | -0.972 | -2.9381
-0.98 | -0.9343 | -2.8495
-0.97 | -0.9033 | -2.7436
-0.96 | -0.8705 | -2.6533
-0.95 | -0.842 | -2.5531
-0.94 | -0.8089 | -2.4772
-0.93 | -0.7767 | -2.3954
-0.92 | -0.7489 | -2.3064
-0.91 | -0.7192 | -2.2378
-0.9 | -0.6943 | -2.1534
-0.89 | -0.6648 | -2.0888
-0.88 | -0.6378 | -2.0181
-0.87 | -0.6143 | -1.9434
-0.86 | -0.5931 | -1.8694
-0.85 | -0.5694 | -1.8075
-0.84 | -0.5463 | -1.7471
-0.83 | -0.5247 | -1.6817
-0.82 | -0.5017 | -1.6268
-0.81 | -0.48489 | -1.5731
-0.8 | -0.46691 | -1.5147
-0.79 | -0.44478 | -1.464
-0.78 | -0.42935 | -1.4151
-0.77 | -0.41197 | -1.3649
-0.76 | -0.39409 | -1.318
-0.75 | -0.37716 | -1.2697
-0.74 | -0.36213 | -1.2255
-0.73 | -0.34579 | -1.182
-0.72 | -0.33083 | -1.1343
-0.71 | -0.31649 | -1.091
-0.7 | -0.30428 | -1.0586
-0.69 | -0.2917 | -1.0177
-0.68 | -0.27839 | -0.9793
-0.67 | -0.26477 | -0.942
-0.66 | -0.2528 | -0.909
-0.65 | -0.24041 | -0.8736
-0.64 | -0.23025 | -0.8413
-0.63 | -0.22005 | -0.8091
-0.62 | -0.20988 | -0.7762
-0.61 | -0.199 | -0.7524
-0.6 | -0.19011 | -0.723
-0.59 | -0.18187 | -0.6983
-0.58 | -0.1731 | -0.6706
-0.57 | -0.16637 | -0.6478
-0.56 | -0.15824 | -0.6228
-0.55 | -0.14865 | -0.5978
-0.54 | -0.14141 | -0.5789
-0.53 | -0.1345 | -0.552
-0.52 | -0.1282 | -0.5362
-0.51 | -0.12234 | -0.5138
-0.5 | -0.11569 | -0.49331
-0.49 | -0.11012 | -0.47175
-0.48 | -0.10365 | -0.45403
-0.47 | -0.09893 | -0.43752
-0.46 | -0.09384 | -0.41853
-0.45 | -0.08802 | -0.40402
-0.44 | -0.08272 | -0.38654
-0.43 | -0.07863 | -0.37132
-0.42 | -0.07505 | -0.35697
-0.41 | -0.0709 | -0.34189
-0.4 | -0.06677 | -0.32655
-0.39 | -0.06256 | -0.31107
-0.38 | -0.05862 | -0.29882
-0.37 | -0.05578 | -0.28641
-0.36 | -0.0523 | -0.27335
-0.35 | -0.049202 | -0.26214
-0.34 | -0.046338 | -0.24809
-0.33 | -0.043327 | -0.23764
-0.32 | -0.04092 | -0.22472
-0.31 | -0.038119 | -0.21608
-0.3 | -0.035657 | -0.20401
-0.29 | -0.033517 | -0.1933
-0.28 | -0.031371 | -0.18539
-0.27 | -0.029085 | -0.17588
-0.26 | -0.027177 | -0.16545
-0.25 | -0.025264 | -0.15583
-0.24 | -0.023569 | -0.14649
-0.23 | -0.021707 | -0.13888
-0.22 | -0.020171 | -0.12871
-0.21 | -0.018768 | -0.12004
-0.2 | -0.017386 | -0.11278
-0.19 | -0.015947 | -0.10543
-0.18 | -0.014719 | -0.09758
-0.17 | -0.013583 | -0.09108
-0.16 | -0.01246 | -0.08391
-0.15 | -0.011217 | -0.07793
-0.14 | -0.010265 | -0.07174
-0.13 | -0.009384 | -0.0666
-0.12 | -0.008529 | -0.06169
-0.11 | -0.007618 | -0.05633
-0.1 | -0.006864 | -0.05176
-0.09 | -0.006088 | -0.047433
-0.08 | -0.005402 | -0.043337
-0.07 | -0.0046699 | -0.040043
-0.06 | -0.0040376 | -0.036636
-0.05 | -0.0033633 | -0.033096
-0.04 | -0.0027075 | -0.0301
-0.03 | -0.0020996 | -0.027258
-0.02 | -0.0014092 | -0.024567
-0.01 | -0.0007615 | -0.022204
0 | -3.19e-05 | -0.019695
0.01 | 0.0007566 | -0.017372
0.02 | 0.0015108 | -0.015337
0.03 | 0.0024612 | -0.012931
0.04 | 0.0033651 | -0.010848
0.05 | 0.0045105 | -0.008221
0.06 | 0.0056205 | -0.005507
0.07 | 0.006879 | -0.0022921
0.08 | 0.008569 | 0.0017132
0.09 | 0.01016 | 0.0066
0.1 | 0.012022 | 0.012641
0.11 | 0.014091 | 0.020521
0.12 | 0.016774 | 0.030429
0.13 | 0.019318 | 0.043727
0.14 | 0.022449 | 0.05974
0.15 | 0.025834 | 0.08037
0.16 | 0.030038 | 0.10729
0.17 | 0.034327 | 0.14059
0.18 | 0.039332 | 0.18125
0.19 | 0.044925 | 0.23217
0.2 | 0.051865 | 0.29402
0.21 | 0.05835 | 0.3738
0.22 | 0.06646 | 0.46895
0.23 | 0.07633 | 0.5783
0.24 | 0.08705 | 0.7217
0.25 | 0.09961 | 0.894
0.26 | 0.11319 | 1.0999
0.27 | 0.12896 | 1.3541
0.28 | 0.14745 | 1.6587
0.29 | 0.16746 | 2.0262
0.3 | 0.18973 | 2.4693
0.31 | 0.21559 | 3.0068
0.32 | 0.24462 | 3.6488
0.33 | 0.27842 | 4.4136
0.34 | 0.31703 | 5.3483
0.35 | 0.35943 | 6.43
0.36 | 0.41005 | 7.734
0.37 | 0.46755 | 9.377
0.38 | 0.53391 | 11.314
0.39 | 0.6032 | 13.662
0.4 | 0.689 | 16.439
0.41 | 0.7963 | 19.825
0.42 | 0.9156 | 23.95
0.43 | 1.0581 | 28.835
0.44 | 1.2285 | 34.756
0.45 | 1.4293 | 41.891
0.46 | 1.6692 | 50.559
0.47 | 1.9526 | 60.64
0.48 | 2.3025 | 73.01
0.49 | 2.7179 | 87.96
0.5 | 3.2142 | 105.64