## Diode Characteristic (uA-mm)
VGS (V) | VDS = 0.000 V | VDS = 0.500 V
-1.25 | -3.1773 | -8.421
-1.24 | -3.0398 | -8.155
-1.23 | -2.9538 | -7.928
-1.22 | -2.8295 | -7.676
-1.21 | -2.7385 | -7.442
-1.2 | -2.6462 | -7.181
-1.19 | -2.5477 | -6.965
-1.18 | -2.4523 | -6.722
-1.17 | -2.3537 | -6.532
-1.16 | -2.2775 | -6.31
-1.15 | -2.1975 | -6.109
-1.14 | -2.1119 | -5.903
-1.13 | -2.037 | -5.726
-1.12 | -1.9559 | -5.529
-1.11 | -1.8934 | -5.35
-1.1 | -1.8275 | -5.155
-1.09 | -1.7453 | -4.9924
-1.08 | -1.6834 | -4.8362
-1.07 | -1.6187 | -4.6642
-1.06 | -1.5586 | -4.5239
-1.05 | -1.4998 | -4.3715
-1.04 | -1.4373 | -4.2276
-1.03 | -1.3947 | -4.0739
-1.02 | -1.3339 | -3.9399
-1.01 | -1.2883 | -3.8
-1 | -1.2396 | -3.6742
-0.99 | -1.1928 | -3.5627
-0.98 | -1.1501 | -3.432
-0.97 | -1.1019 | -3.3188
-0.96 | -1.0628 | -3.206
-0.95 | -1.0179 | -3.0898
-0.94 | -0.9756 | -2.9848
-0.93 | -0.9404 | -2.8971
-0.92 | -0.9091 | -2.7903
-0.91 | -0.8707 | -2.7003
-0.9 | -0.8317 | -2.5965
-0.89 | -0.8009 | -2.4946
-0.88 | -0.7672 | -2.396
-0.87 | -0.7348 | -2.3202
-0.86 | -0.7064 | -2.2489
-0.85 | -0.6775 | -2.1717
-0.84 | -0.6477 | -2.0887
-0.83 | -0.6215 | -2.011
-0.82 | -0.5976 | -1.938
-0.81 | -0.5733 | -1.8751
-0.8 | -0.5471 | -1.8007
-0.79 | -0.5255 | -1.7404
-0.78 | -0.5038 | -1.6698
-0.77 | -0.48434 | -1.6057
-0.76 | -0.46371 | -1.5503
-0.75 | -0.44328 | -1.4969
-0.74 | -0.42323 | -1.433
-0.73 | -0.40625 | -1.3844
-0.72 | -0.38799 | -1.3286
-0.71 | -0.37217 | -1.2751
-0.7 | -0.35522 | -1.2243
-0.69 | -0.33923 | -1.1814
-0.68 | -0.32364 | -1.1397
-0.67 | -0.3081 | -1.0993
-0.66 | -0.29544 | -1.0505
-0.65 | -0.28227 | -1.0171
-0.64 | -0.26895 | -0.9745
-0.63 | -0.25615 | -0.9362
-0.62 | -0.24218 | -0.8979
-0.61 | -0.23042 | -0.8648
-0.6 | -0.2217 | -0.8315
-0.59 | -0.20998 | -0.8024
-0.58 | -0.19912 | -0.7699
-0.57 | -0.18867 | -0.7436
-0.56 | -0.17942 | -0.7078
-0.55 | -0.17139 | -0.6791
-0.54 | -0.162 | -0.6547
-0.53 | -0.15369 | -0.6263
-0.52 | -0.14555 | -0.6006
-0.51 | -0.13881 | -0.5821
-0.5 | -0.13115 | -0.5521
-0.49 | -0.12422 | -0.5313
-0.48 | -0.11738 | -0.509
-0.47 | -0.11107 | -0.48799
-0.46 | -0.1058 | -0.46621
-0.45 | -0.10002 | -0.45004
-0.44 | -0.09399 | -0.42904
-0.43 | -0.08885 | -0.41332
-0.42 | -0.08415 | -0.39527
-0.41 | -0.07938 | -0.37823
-0.4 | -0.07465 | -0.35975
-0.39 | -0.06985 | -0.34605
-0.38 | -0.06594 | -0.3314
-0.37 | -0.06197 | -0.31504
-0.36 | -0.05839 | -0.30297
-0.35 | -0.05475 | -0.2883
-0.34 | -0.05107 | -0.27394
-0.33 | -0.048398 | -0.26075
-0.32 | -0.045573 | -0.24896
-0.31 | -0.04244 | -0.23683
-0.3 | -0.039645 | -0.22526
-0.29 | -0.037098 | -0.21291
-0.28 | -0.03475 | -0.20102
-0.27 | -0.03233 | -0.19098
-0.26 | -0.030198 | -0.18059
-0.25 | -0.027967 | -0.17
-0.24 | -0.025942 | -0.16056
-0.23 | -0.024024 | -0.15093
-0.22 | -0.022417 | -0.14117
-0.21 | -0.020732 | -0.13267
-0.2 | -0.019121 | -0.12366
-0.19 | -0.017632 | -0.11565
-0.18 | -0.016128 | -0.10794
-0.17 | -0.014818 | -0.10048
-0.16 | -0.013487 | -0.09264
-0.15 | -0.01239 | -0.08658
-0.14 | -0.011241 | -0.08015
-0.13 | -0.010254 | -0.07432
-0.12 | -0.009136 | -0.06812
-0.11 | -0.008341 | -0.06298
-0.1 | -0.007443 | -0.05743
-0.09 | -0.006628 | -0.05317
-0.08 | -0.005784 | -0.048277
-0.07 | -0.005072 | -0.044067
-0.06 | -0.004348 | -0.040185
-0.05 | -0.0036612 | -0.036779
-0.04 | -0.0029177 | -0.033327
-0.03 | -0.0022472 | -0.030086
-0.02 | -0.0015138 | -0.026988
-0.01 | -0.0008032 | -0.024255
0 | -3.19e-05 | -0.021324
0.01 | 0.0008297 | -0.018693
0.02 | 0.0016555 | -0.016561
0.03 | 0.0026805 | -0.014111
0.04 | 0.003668 | -0.011311
0.05 | 0.0048898 | -0.008605
0.06 | 0.006145 | -0.005434
0.07 | 0.007601 | -0.0017268
0.08 | 0.009193 | 0.002737
0.09 | 0.011117 | 0.00824
0.1 | 0.013249 | 0.015114
0.11 | 0.015576 | 0.023888
0.12 | 0.018233 | 0.035502
0.13 | 0.021395 | 0.049993
0.14 | 0.024786 | 0.06804
0.15 | 0.028776 | 0.09145
0.16 | 0.033142 | 0.12095
0.17 | 0.038516 | 0.15788
0.18 | 0.044118 | 0.20279
0.19 | 0.050668 | 0.26025
0.2 | 0.05732 | 0.33147
0.21 | 0.06596 | 0.41739
0.22 | 0.07566 | 0.52362
0.23 | 0.08667 | 0.6471
0.24 | 0.09965 | 0.8056
0.25 | 0.11361 | 0.9974
0.26 | 0.12906 | 1.2294
0.27 | 0.14632 | 1.5051
0.28 | 0.1673 | 1.8408
0.29 | 0.19048 | 2.2428
0.3 | 0.21694 | 2.727
0.31 | 0.24572 | 3.3093
0.32 | 0.27893 | 4.0073
0.33 | 0.31805 | 4.8507
0.34 | 0.36236 | 5.813
0.35 | 0.41006 | 7.026
0.36 | 0.46573 | 8.485
0.37 | 0.52757 | 10.214
0.38 | 0.597 | 12.325
0.39 | 0.6806 | 14.821
0.4 | 0.7768 | 17.838
0.41 | 0.8924 | 21.442
0.42 | 1.0244 | 25.854
0.43 | 1.1834 | 31.126
0.44 | 1.364 | 37.392
0.45 | 1.5852 | 45.084
0.46 | 1.8492 | 54.328
0.47 | 2.1564 | 65.11
0.48 | 2.5347 | 78.47
0.49 | 2.9877 | 94.18
0.5 | 3.5311 | 113.11