## Diode Characteristic (uA-mm)
VGS (V) | VDS = 0.000 V | VDS = 0.500 V
-1.25 | -3.3627 | -9.023
-1.24 | -3.2361 | -8.712
-1.23 | -3.1064 | -8.482
-1.22 | -2.9939 | -8.205
-1.21 | -2.8825 | -7.962
-1.2 | -2.7845 | -7.689
-1.19 | -2.6719 | -7.47
-1.18 | -2.5731 | -7.181
-1.17 | -2.4906 | -6.973
-1.16 | -2.4037 | -6.751
-1.15 | -2.3153 | -6.517
-1.14 | -2.2209 | -6.291
-1.13 | -2.1413 | -6.094
-1.12 | -2.0637 | -5.893
-1.11 | -1.9869 | -5.691
-1.1 | -1.9127 | -5.523
-1.09 | -1.8398 | -5.334
-1.08 | -1.7733 | -5.144
-1.07 | -1.7078 | -4.9519
-1.06 | -1.6471 | -4.7895
-1.05 | -1.5832 | -4.6552
-1.04 | -1.5227 | -4.4852
-1.03 | -1.4653 | -4.3456
-1.02 | -1.4117 | -4.1966
-1.01 | -1.3555 | -4.0153
-1 | -1.3087 | -3.9093
-0.99 | -1.252 | -3.7722
-0.98 | -1.2045 | -3.6386
-0.97 | -1.1592 | -3.5149
-0.96 | -1.1161 | -3.3887
-0.95 | -1.0731 | -3.2738
-0.94 | -1.0311 | -3.1577
-0.93 | -0.994 | -3.0461
-0.92 | -0.9526 | -2.9261
-0.91 | -0.9119 | -2.8262
-0.9 | -0.8768 | -2.7423
-0.89 | -0.8389 | -2.6492
-0.88 | -0.8063 | -2.5495
-0.87 | -0.771 | -2.462
-0.86 | -0.7405 | -2.3696
-0.85 | -0.7113 | -2.2749
-0.84 | -0.6816 | -2.2056
-0.83 | -0.6559 | -2.1264
-0.82 | -0.6278 | -2.04
-0.81 | -0.6023 | -1.9679
-0.8 | -0.5761 | -1.8876
-0.79 | -0.554 | -1.826
-0.78 | -0.5289 | -1.7692
-0.77 | -0.5038 | -1.6992
-0.76 | -0.4838 | -1.6205
-0.75 | -0.46366 | -1.5642
-0.74 | -0.44147 | -1.5095
-0.73 | -0.42356 | -1.4494
-0.72 | -0.40317 | -1.3964
-0.71 | -0.38732 | -1.344
-0.7 | -0.36984 | -1.2936
-0.69 | -0.35389 | -1.2444
-0.68 | -0.33723 | -1.197
-0.67 | -0.31921 | -1.1526
-0.66 | -0.30718 | -1.1105
-0.65 | -0.29308 | -1.0677
-0.64 | -0.27907 | -1.0283
-0.63 | -0.26773 | -0.9836
-0.62 | -0.25428 | -0.9438
-0.61 | -0.2412 | -0.9064
-0.6 | -0.2311 | -0.8697
-0.59 | -0.21923 | -0.8376
-0.58 | -0.2085 | -0.801
-0.57 | -0.19806 | -0.7668
-0.56 | -0.1881 | -0.7403
-0.55 | -0.17867 | -0.7092
-0.54 | -0.17002 | -0.6772
-0.53 | -0.16004 | -0.6477
-0.52 | -0.15251 | -0.6233
-0.51 | -0.14499 | -0.5988
-0.5 | -0.13727 | -0.5714
-0.49 | -0.13004 | -0.5501
-0.48 | -0.12268 | -0.5267
-0.47 | -0.11573 | -0.5075
-0.46 | -0.10979 | -0.48918
-0.45 | -0.10395 | -0.4681
-0.44 | -0.09802 | -0.44548
-0.43 | -0.09234 | -0.4268
-0.42 | -0.08734 | -0.41061
-0.41 | -0.08285 | -0.39274
-0.4 | -0.07771 | -0.37644
-0.39 | -0.07309 | -0.35879
-0.38 | -0.06841 | -0.34439
-0.37 | -0.06419 | -0.32966
-0.36 | -0.06044 | -0.31171
-0.35 | -0.05698 | -0.29884
-0.34 | -0.05336 | -0.28568
-0.33 | -0.05001 | -0.27275
-0.32 | -0.047358 | -0.25762
-0.31 | -0.043999 | -0.24694
-0.3 | -0.041326 | -0.23433
-0.29 | -0.038742 | -0.22364
-0.28 | -0.036283 | -0.21176
-0.27 | -0.03335 | -0.20017
-0.26 | -0.031252 | -0.18932
-0.25 | -0.029053 | -0.18014
-0.24 | -0.026959 | -0.16938
-0.23 | -0.024828 | -0.15987
-0.22 | -0.023124 | -0.14991
-0.21 | -0.021297 | -0.14035
-0.2 | -0.019732 | -0.13155
-0.19 | -0.018048 | -0.12271
-0.18 | -0.016674 | -0.11429
-0.17 | -0.015261 | -0.10648
-0.16 | -0.014043 | -0.09872
-0.15 | -0.012625 | -0.09153
-0.14 | -0.011551 | -0.0844
-0.13 | -0.010487 | -0.07817
-0.12 | -0.00952 | -0.07237
-0.11 | -0.008477 | -0.06623
-0.1 | -0.007624 | -0.06065
-0.09 | -0.006788 | -0.05544
-0.08 | -0.006042 | -0.05099
-0.07 | -0.005158 | -0.046311
-0.06 | -0.0044174 | -0.042525
-0.05 | -0.0037113 | -0.03874
-0.04 | -0.0029837 | -0.035076
-0.03 | -0.0022971 | -0.031965
-0.02 | -0.0015305 | -0.028867
-0.01 | -0.0008184 | -0.025958
0 | -2.18e-05 | -0.022997
0.01 | 0.0007917 | -0.02037
0.02 | 0.001717 | -0.017928
0.03 | 0.0026854 | -0.015086
0.04 | 0.0038088 | -0.012483
0.05 | 0.0049708 | -0.009658
0.06 | 0.006312 | -0.006403
0.07 | 0.007866 | -0.0025373
0.08 | 0.009524 | 0.0020347
0.09 | 0.011433 | 0.007582
0.1 | 0.01368 | 0.014397
0.11 | 0.016112 | 0.023394
0.12 | 0.018943 | 0.034917
0.13 | 0.02207 | 0.049373
0.14 | 0.025944 | 0.06722
0.15 | 0.029962 | 0.09048
0.16 | 0.034769 | 0.11993
0.17 | 0.039828 | 0.15701
0.18 | 0.046164 | 0.20237
0.19 | 0.052765 | 0.25867
0.2 | 0.05951 | 0.32916
0.21 | 0.06867 | 0.41642
0.22 | 0.0787 | 0.52167
0.23 | 0.09012 | 0.6421
0.24 | 0.10251 | 0.7997
0.25 | 0.11725 | 0.9886
0.26 | 0.1348 | 1.219
0.27 | 0.1524 | 1.4939
0.28 | 0.17331 | 1.823
0.29 | 0.19732 | 2.2244
0.3 | 0.22417 | 2.7065
0.31 | 0.25447 | 3.2817
0.32 | 0.28804 | 3.9751
0.33 | 0.32796 | 4.8141
0.34 | 0.37063 | 5.8
0.35 | 0.42095 | 6.998
0.36 | 0.47908 | 8.433
0.37 | 0.54465 | 10.172
0.38 | 0.6099 | 12.243
0.39 | 0.6967 | 14.749
0.4 | 0.7921 | 17.729
0.41 | 0.9118 | 21.349
0.42 | 1.0457 | 25.674
0.43 | 1.2015 | 30.954
0.44 | 1.3911 | 37.237
0.45 | 1.6074 | 44.85
0.46 | 1.8698 | 53.988
0.47 | 2.1867 | 64.84
0.48 | 2.5658 | 78.04
0.49 | 3.0231 | 93.59
0.5 | 3.5671 | 112.55