## Diode Characteristic (uA-mm)
VGS (V) | VDS = 0.000 V | VDS = 0.500 V
-1.25 | -3.5474 | -9.237
-1.24 | -3.4122 | -8.965
-1.23 | -3.275 | -8.644
-1.22 | -3.1573 | -8.413
-1.21 | -3.06 | -8.098
-1.2 | -2.9452 | -7.88
-1.19 | -2.8341 | -7.629
-1.18 | -2.7321 | -7.378
-1.17 | -2.6195 | -7.101
-1.16 | -2.5278 | -6.881
-1.15 | -2.4492 | -6.636
-1.14 | -2.3555 | -6.4
-1.13 | -2.2684 | -6.202
-1.12 | -2.1707 | -6.004
-1.11 | -2.1036 | -5.787
-1.1 | -2.0284 | -5.632
-1.09 | -1.9492 | -5.411
-1.08 | -1.8896 | -5.201
-1.07 | -1.8182 | -5.061
-1.06 | -1.753 | -4.9055
-1.05 | -1.6747 | -4.7506
-1.04 | -1.618 | -4.5751
-1.03 | -1.5431 | -4.4021
-1.02 | -1.496 | -4.2778
-1.01 | -1.4369 | -4.1157
-1 | -1.3817 | -3.972
-0.99 | -1.3313 | -3.847
-0.98 | -1.2874 | -3.7316
-0.97 | -1.232 | -3.5961
-0.96 | -1.1825 | -3.4678
-0.95 | -1.1401 | -3.3505
-0.94 | -1.0943 | -3.2422
-0.93 | -1.0543 | -3.1164
-0.92 | -1.0062 | -3.002
-0.91 | -0.9782 | -2.8935
-0.9 | -0.9356 | -2.8017
-0.89 | -0.8975 | -2.7003
-0.88 | -0.8625 | -2.6109
-0.87 | -0.8254 | -2.5121
-0.86 | -0.7943 | -2.4169
-0.85 | -0.7597 | -2.3325
-0.84 | -0.7343 | -2.2511
-0.83 | -0.7004 | -2.1646
-0.82 | -0.669 | -2.0957
-0.81 | -0.6432 | -2.0204
-0.8 | -0.6193 | -1.9378
-0.79 | -0.5936 | -1.8561
-0.78 | -0.5651 | -1.7973
-0.77 | -0.542 | -1.7353
-0.76 | -0.5217 | -1.665
-0.75 | -0.50045 | -1.6005
-0.74 | -0.47609 | -1.5375
-0.73 | -0.45149 | -1.4801
-0.72 | -0.43637 | -1.4315
-0.71 | -0.41982 | -1.3812
-0.7 | -0.40057 | -1.328
-0.69 | -0.38184 | -1.2644
-0.68 | -0.36642 | -1.2272
-0.67 | -0.34975 | -1.175
-0.66 | -0.33363 | -1.1333
-0.65 | -0.31877 | -1.0802
-0.64 | -0.3021 | -1.0454
-0.63 | -0.28907 | -1.0028
-0.62 | -0.27435 | -0.9624
-0.61 | -0.26151 | -0.9255
-0.6 | -0.24852 | -0.8892
-0.59 | -0.23713 | -0.8474
-0.58 | -0.22572 | -0.8146
-0.57 | -0.21418 | -0.7839
-0.56 | -0.20237 | -0.753
-0.55 | -0.1932 | -0.7217
-0.54 | -0.18437 | -0.6935
-0.53 | -0.17426 | -0.6692
-0.52 | -0.16616 | -0.6444
-0.51 | -0.15746 | -0.6195
-0.5 | -0.14859 | -0.586
-0.49 | -0.1404 | -0.5644
-0.48 | -0.13307 | -0.5395
-0.47 | -0.1251 | -0.5193
-0.46 | -0.11903 | -0.49977
-0.45 | -0.11265 | -0.48049
-0.44 | -0.10612 | -0.45909
-0.43 | -0.09988 | -0.44047
-0.42 | -0.09422 | -0.42028
-0.41 | -0.08891 | -0.40279
-0.4 | -0.08335 | -0.38288
-0.39 | -0.07862 | -0.36674
-0.38 | -0.07377 | -0.35114
-0.37 | -0.0693 | -0.33208
-0.36 | -0.06539 | -0.31901
-0.35 | -0.06135 | -0.30462
-0.34 | -0.05726 | -0.29127
-0.33 | -0.05401 | -0.27884
-0.32 | -0.05037 | -0.26496
-0.31 | -0.047284 | -0.25156
-0.3 | -0.044125 | -0.23807
-0.29 | -0.041131 | -0.22647
-0.28 | -0.038165 | -0.21511
-0.27 | -0.035464 | -0.20299
-0.26 | -0.033172 | -0.19323
-0.25 | -0.03084 | -0.18287
-0.24 | -0.028707 | -0.17216
-0.23 | -0.026614 | -0.16245
-0.22 | -0.024791 | -0.15135
-0.21 | -0.022713 | -0.1434
-0.2 | -0.02085 | -0.13331
-0.19 | -0.019219 | -0.12426
-0.18 | -0.017605 | -0.11631
-0.17 | -0.01622 | -0.10776
-0.16 | -0.014901 | -0.10097
-0.15 | -0.013483 | -0.0935
-0.14 | -0.012241 | -0.08627
-0.13 | -0.011122 | -0.07981
-0.12 | -0.010047 | -0.07312
-0.11 | -0.008936 | -0.06864
-0.1 | -0.007999 | -0.06241
-0.09 | -0.00712 | -0.05743
-0.08 | -0.006297 | -0.05236
-0.07 | -0.005382 | -0.047359
-0.06 | -0.0046731 | -0.043406
-0.05 | -0.0039142 | -0.039483
-0.04 | -0.0031405 | -0.036486
-0.03 | -0.0024246 | -0.032321
-0.02 | -0.0016009 | -0.02948
-0.01 | -0.000862 | -0.026784
0 | -2.09e-05 | -0.023531
0.01 | 0.0008229 | -0.020829
0.02 | 0.0018022 | -0.018421
0.03 | 0.0028067 | -0.015627
0.04 | 0.003972 | -0.012692
0.05 | 0.0051337 | -0.009916
0.06 | 0.006502 | -0.006468
0.07 | 0.008178 | -0.00254
0.08 | 0.009874 | 0.0020475
0.09 | 0.011762 | 0.007574
0.1 | 0.014017 | 0.014616
0.11 | 0.016609 | 0.023393
0.12 | 0.019509 | 0.035081
0.13 | 0.022707 | 0.049543
0.14 | 0.026462 | 0.06775
0.15 | 0.030746 | 0.09107
0.16 | 0.035535 | 0.12066
0.17 | 0.040679 | 0.15745
0.18 | 0.047143 | 0.20353
0.19 | 0.054227 | 0.25999
0.2 | 0.06121 | 0.33056
0.21 | 0.07013 | 0.4164
0.22 | 0.08056 | 0.5242
0.23 | 0.09245 | 0.648
0.24 | 0.1047 | 0.8022
0.25 | 0.12039 | 0.9953
0.26 | 0.13665 | 1.2256
0.27 | 0.15556 | 1.4971
0.28 | 0.17672 | 1.8365
0.29 | 0.2001 | 2.2371
0.3 | 0.22748 | 2.727
0.31 | 0.25921 | 3.3054
0.32 | 0.29311 | 3.9997
0.33 | 0.33189 | 4.843
0.34 | 0.37587 | 5.789
0.35 | 0.42703 | 7.012
0.36 | 0.48532 | 8.457
0.37 | 0.55114 | 10.185
0.38 | 0.6154 | 12.257
0.39 | 0.7057 | 14.774
0.4 | 0.8011 | 17.767
0.41 | 0.918 | 21.347
0.42 | 1.056 | 25.762
0.43 | 1.2094 | 30.995
0.44 | 1.3978 | 37.36
0.45 | 1.6175 | 44.884
0.46 | 1.8716 | 54.104
0.47 | 2.1923 | 64.95
0.48 | 2.5686 | 78.01
0.49 | 3.0246 | 93.83
0.5 | 3.5665 | 112.55