## Diode Characteristic (uA-mm)
VGS (V) | VDS = 0.000 V | VDS = 0.500 V
-1.25 | -3.6397 | -10.009
-1.24 | -3.493 | -9.656
-1.23 | -3.3618 | -9.355
-1.22 | -3.2366 | -9.022
-1.21 | -3.1257 | -8.749
-1.2 | -3.0063 | -8.471
-1.19 | -2.8903 | -8.234
-1.18 | -2.7853 | -7.964
-1.17 | -2.6902 | -7.701
-1.16 | -2.6014 | -7.428
-1.15 | -2.4967 | -7.238
-1.14 | -2.4123 | -6.963
-1.13 | -2.3218 | -6.738
-1.12 | -2.2337 | -6.47
-1.11 | -2.1513 | -6.259
-1.1 | -2.0659 | -6.068
-1.09 | -1.9906 | -5.857
-1.08 | -1.9053 | -5.659
-1.07 | -1.834 | -5.465
-1.06 | -1.7594 | -5.278
-1.05 | -1.7 | -5.116
-1.04 | -1.6314 | -4.9432
-1.03 | -1.5763 | -4.7759
-1.02 | -1.514 | -4.6093
-1.01 | -1.4516 | -4.4415
-1 | -1.3958 | -4.2809
-0.99 | -1.3458 | -4.1421
-0.98 | -1.2985 | -3.9961
-0.97 | -1.2402 | -3.8759
-0.96 | -1.193 | -3.7317
-0.95 | -1.1396 | -3.6065
-0.94 | -1.1035 | -3.4822
-0.93 | -1.0592 | -3.3429
-0.92 | -1.0108 | -3.2281
-0.91 | -0.9713 | -3.1088
-0.9 | -0.9315 | -3.035
-0.89 | -0.8965 | -2.8996
-0.88 | -0.8594 | -2.8124
-0.87 | -0.8264 | -2.7099
-0.86 | -0.7921 | -2.5938
-0.85 | -0.761 | -2.5262
-0.84 | -0.729 | -2.426
-0.83 | -0.696 | -2.3291
-0.82 | -0.6699 | -2.2498
-0.81 | -0.6422 | -2.1707
-0.8 | -0.6117 | -2.0883
-0.79 | -0.586 | -2.0082
-0.78 | -0.5612 | -1.9343
-0.77 | -0.5376 | -1.861
-0.76 | -0.5145 | -1.7931
-0.75 | -0.49321 | -1.7298
-0.74 | -0.47201 | -1.6566
-0.73 | -0.45084 | -1.6011
-0.72 | -0.42885 | -1.5374
-0.71 | -0.41084 | -1.4798
-0.7 | -0.39229 | -1.426
-0.69 | -0.37649 | -1.3701
-0.68 | -0.35905 | -1.3145
-0.67 | -0.34358 | -1.268
-0.66 | -0.32598 | -1.2168
-0.65 | -0.31039 | -1.1689
-0.64 | -0.29615 | -1.1246
-0.63 | -0.28136 | -1.0793
-0.62 | -0.26822 | -1.0376
-0.61 | -0.25431 | -0.9942
-0.6 | -0.24203 | -0.9531
-0.59 | -0.23128 | -0.9177
-0.58 | -0.22 | -0.8872
-0.57 | -0.20802 | -0.8472
-0.56 | -0.19711 | -0.8186
-0.55 | -0.18687 | -0.7812
-0.54 | -0.17915 | -0.7452
-0.53 | -0.16901 | -0.7181
-0.52 | -0.15948 | -0.6872
-0.51 | -0.15188 | -0.6596
-0.5 | -0.1438 | -0.6362
-0.49 | -0.13576 | -0.6043
-0.48 | -0.12854 | -0.5823
-0.47 | -0.12152 | -0.5588
-0.46 | -0.11552 | -0.5399
-0.45 | -0.10861 | -0.5118
-0.44 | -0.10291 | -0.49397
-0.43 | -0.09684 | -0.46992
-0.42 | -0.09157 | -0.45051
-0.41 | -0.08634 | -0.43353
-0.4 | -0.08098 | -0.4108
-0.39 | -0.07635 | -0.39347
-0.38 | -0.07154 | -0.37671
-0.37 | -0.06713 | -0.36177
-0.36 | -0.06295 | -0.34554
-0.35 | -0.0594 | -0.33002
-0.34 | -0.05587 | -0.31367
-0.33 | -0.05179 | -0.2995
-0.32 | -0.049254 | -0.28567
-0.31 | -0.046006 | -0.27257
-0.3 | -0.043206 | -0.26047
-0.29 | -0.040251 | -0.2451
-0.28 | -0.037308 | -0.23486
-0.27 | -0.034759 | -0.22168
-0.26 | -0.032368 | -0.21009
-0.25 | -0.030067 | -0.19829
-0.24 | -0.027836 | -0.18669
-0.23 | -0.025859 | -0.17544
-0.22 | -0.023915 | -0.16463
-0.21 | -0.022166 | -0.15577
-0.2 | -0.020255 | -0.14439
-0.19 | -0.018799 | -0.13388
-0.18 | -0.017165 | -0.12461
-0.17 | -0.015824 | -0.11663
-0.16 | -0.01436 | -0.10843
-0.15 | -0.013208 | -0.09965
-0.14 | -0.011998 | -0.09258
-0.13 | -0.010861 | -0.08495
-0.12 | -0.009708 | -0.07898
-0.11 | -0.008797 | -0.07238
-0.1 | -0.007848 | -0.06617
-0.09 | -0.007029 | -0.06069
-0.08 | -0.006152 | -0.05583
-0.07 | -0.005363 | -0.05065
-0.06 | -0.004583 | -0.045967
-0.05 | -0.0038298 | -0.041917
-0.04 | -0.0030859 | -0.038281
-0.03 | -0.0023646 | -0.034434
-0.02 | -0.0016063 | -0.030946
-0.01 | -0.000859 | -0.027599
0 | -3.59e-05 | -0.024668
0.01 | 0.0008548 | -0.021643
0.02 | 0.0017273 | -0.01896
0.03 | 0.0027964 | -0.016174
0.04 | 0.0038698 | -0.013262
0.05 | 0.0051862 | -0.010383
0.06 | 0.006502 | -0.006947
0.07 | 0.008016 | -0.00309
0.08 | 0.009773 | 0.0013662
0.09 | 0.011895 | 0.007009
0.1 | 0.014039 | 0.014066
0.11 | 0.016513 | 0.02295
0.12 | 0.019332 | 0.034342
0.13 | 0.022865 | 0.048759
0.14 | 0.026484 | 0.06698
0.15 | 0.030639 | 0.08998
0.16 | 0.035187 | 0.11962
0.17 | 0.040915 | 0.15626
0.18 | 0.046881 | 0.2028
0.19 | 0.0539 | 0.26053
0.2 | 0.06117 | 0.33059
0.21 | 0.07051 | 0.41803
0.22 | 0.08051 | 0.52304
0.23 | 0.09269 | 0.6518
0.24 | 0.10637 | 0.8085
0.25 | 0.12088 | 1.0023
0.26 | 0.13768 | 1.2325
0.27 | 0.15709 | 1.5144
0.28 | 0.17866 | 1.8516
0.29 | 0.20261 | 2.2547
0.3 | 0.23045 | 2.7517
0.31 | 0.26216 | 3.3399
0.32 | 0.29645 | 4.0411
0.33 | 0.33806 | 4.9035
0.34 | 0.38344 | 5.879
0.35 | 0.43302 | 7.11
0.36 | 0.49245 | 8.579
0.37 | 0.56006 | 10.36
0.38 | 0.6264 | 12.485
0.39 | 0.7161 | 14.995
0.4 | 0.8204 | 18.098
0.41 | 0.9346 | 21.754
0.42 | 1.0781 | 26.291
0.43 | 1.2328 | 31.605
0.44 | 1.4183 | 38.06
0.45 | 1.6475 | 45.805
0.46 | 1.9183 | 55.167
0.47 | 2.2424 | 66.2
0.48 | 2.6216 | 79.73
0.49 | 3.0859 | 95.84
0.5 | 3.647 | 114.94