## Diode Characteristic (uA-mm)
VGS (V) | VDS = 0.000 V | VDS = 0.500 V
-1.25 | -3.2771 | -8.515
-1.24 | -3.1416 | -8.224
-1.23 | -3.026 | -7.952
-1.22 | -2.9122 | -7.67
-1.21 | -2.8089 | -7.434
-1.2 | -2.712 | -7.24
-1.19 | -2.6017 | -6.991
-1.18 | -2.5169 | -6.707
-1.17 | -2.4172 | -6.515
-1.16 | -2.3403 | -6.323
-1.15 | -2.2551 | -6.098
-1.14 | -2.1662 | -5.909
-1.13 | -2.0788 | -5.709
-1.12 | -2.0091 | -5.546
-1.11 | -1.9261 | -5.353
-1.1 | -1.8506 | -5.135
-1.09 | -1.7888 | -4.9735
-1.08 | -1.7195 | -4.8075
-1.07 | -1.6518 | -4.6513
-1.06 | -1.5861 | -4.4799
-1.05 | -1.5342 | -4.3205
-1.04 | -1.4672 | -4.17
-1.03 | -1.4124 | -4.0292
-1.02 | -1.3612 | -3.8631
-1.01 | -1.3076 | -3.7442
-1 | -1.256 | -3.6104
-0.99 | -1.2069 | -3.4953
-0.98 | -1.1638 | -3.3685
-0.97 | -1.1142 | -3.2506
-0.96 | -1.0759 | -3.1439
-0.95 | -1.0356 | -3.0192
-0.94 | -0.9935 | -2.9109
-0.93 | -0.9478 | -2.8144
-0.92 | -0.9143 | -2.7112
-0.91 | -0.8788 | -2.628
-0.9 | -0.8423 | -2.5326
-0.89 | -0.8115 | -2.4306
-0.88 | -0.7749 | -2.3405
-0.87 | -0.7436 | -2.2443
-0.86 | -0.7122 | -2.1692
-0.85 | -0.6841 | -2.0869
-0.84 | -0.655 | -2.0174
-0.83 | -0.6247 | -1.9413
-0.82 | -0.5984 | -1.8764
-0.81 | -0.5765 | -1.7992
-0.8 | -0.5501 | -1.7386
-0.79 | -0.5267 | -1.6707
-0.78 | -0.5048 | -1.6053
-0.77 | -0.48581 | -1.5517
-0.76 | -0.46091 | -1.4935
-0.75 | -0.44325 | -1.4214
-0.74 | -0.42448 | -1.3677
-0.73 | -0.406 | -1.3236
-0.72 | -0.38763 | -1.2699
-0.71 | -0.37006 | -1.2189
-0.7 | -0.35416 | -1.1782
-0.69 | -0.34009 | -1.1261
-0.68 | -0.32186 | -1.0849
-0.67 | -0.30743 | -1.0406
-0.66 | -0.29446 | -0.9998
-0.65 | -0.28056 | -0.9599
-0.64 | -0.26759 | -0.9262
-0.63 | -0.255 | -0.8856
-0.62 | -0.24245 | -0.855
-0.61 | -0.23103 | -0.8202
-0.6 | -0.21986 | -0.7847
-0.59 | -0.20798 | -0.7532
-0.58 | -0.19964 | -0.7195
-0.57 | -0.18934 | -0.694
-0.56 | -0.17916 | -0.6618
-0.55 | -0.17108 | -0.6347
-0.54 | -0.16251 | -0.6098
-0.53 | -0.15328 | -0.5834
-0.52 | -0.14565 | -0.5592
-0.51 | -0.13854 | -0.54
-0.5 | -0.13242 | -0.5127
-0.49 | -0.1259 | -0.49687
-0.48 | -0.11836 | -0.47332
-0.47 | -0.11182 | -0.45649
-0.46 | -0.1061 | -0.43839
-0.45 | -0.10047 | -0.42068
-0.44 | -0.09474 | -0.40086
-0.43 | -0.08929 | -0.38094
-0.42 | -0.08408 | -0.36619
-0.41 | -0.07926 | -0.35066
-0.4 | -0.07479 | -0.33347
-0.39 | -0.07076 | -0.31967
-0.38 | -0.06608 | -0.30524
-0.37 | -0.06253 | -0.29126
-0.36 | -0.05878 | -0.27823
-0.35 | -0.05504 | -0.26605
-0.34 | -0.05176 | -0.25266
-0.33 | -0.049076 | -0.24106
-0.32 | -0.046186 | -0.22941
-0.31 | -0.04297 | -0.21789
-0.3 | -0.040118 | -0.2074
-0.29 | -0.037342 | -0.19754
-0.28 | -0.034966 | -0.18453
-0.27 | -0.032712 | -0.17538
-0.26 | -0.030498 | -0.16756
-0.25 | -0.028319 | -0.15803
-0.24 | -0.026467 | -0.1483
-0.23 | -0.024419 | -0.14047
-0.22 | -0.022471 | -0.13175
-0.21 | -0.020833 | -0.12308
-0.2 | -0.019326 | -0.11561
-0.19 | -0.017765 | -0.10786
-0.18 | -0.016076 | -0.1012
-0.17 | -0.014904 | -0.09399
-0.16 | -0.013678 | -0.08731
-0.15 | -0.01249 | -0.08158
-0.14 | -0.011257 | -0.07588
-0.13 | -0.010291 | -0.07015
-0.12 | -0.009297 | -0.06452
-0.11 | -0.008429 | -0.05957
-0.1 | -0.007399 | -0.05495
-0.09 | -0.006628 | -0.05075
-0.08 | -0.005819 | -0.046553
-0.07 | -0.005128 | -0.042611
-0.06 | -0.0043811 | -0.039089
-0.05 | -0.0036293 | -0.035601
-0.04 | -0.0029694 | -0.032472
-0.03 | -0.0022304 | -0.029478
-0.02 | -0.0015477 | -0.026742
-0.01 | -0.0007815 | -0.023961
0 | 1.34e-05 | -0.021321
0.01 | 0.0007893 | -0.018784
0.02 | 0.0017233 | -0.016529
0.03 | 0.0026428 | -0.014003
0.04 | 0.0037705 | -0.011483
0.05 | 0.0048539 | -0.008776
0.06 | 0.00613 | -0.005711
0.07 | 0.007645 | -0.0021005
0.08 | 0.009333 | 0.0022777
0.09 | 0.011182 | 0.007651
0.1 | 0.013248 | 0.014405
0.11 | 0.015723 | 0.023113
0.12 | 0.018348 | 0.0344
0.13 | 0.021497 | 0.048448
0.14 | 0.024802 | 0.06635
0.15 | 0.028912 | 0.08923
0.16 | 0.033298 | 0.11821
0.17 | 0.038396 | 0.15435
0.18 | 0.043682 | 0.19945
0.19 | 0.05075 | 0.25559
0.2 | 0.05722 | 0.32604
0.21 | 0.0657 | 0.4115
0.22 | 0.07537 | 0.51525
0.23 | 0.08544 | 0.6356
0.24 | 0.09783 | 0.7915
0.25 | 0.11178 | 0.9815
0.26 | 0.1275 | 1.212
0.27 | 0.14416 | 1.4849
0.28 | 0.16385 | 1.8172
0.29 | 0.18677 | 2.2171
0.3 | 0.21329 | 2.6999
0.31 | 0.2418 | 3.283
0.32 | 0.27297 | 3.9734
0.33 | 0.30982 | 4.8196
0.34 | 0.35335 | 5.818
0.35 | 0.40227 | 7.017
0.36 | 0.45609 | 8.472
0.37 | 0.51859 | 10.203
0.38 | 0.5804 | 12.337
0.39 | 0.6668 | 14.844
0.4 | 0.7617 | 17.905
0.41 | 0.8738 | 21.521
0.42 | 1.0044 | 25.961
0.43 | 1.1617 | 31.273
0.44 | 1.3439 | 37.653
0.45 | 1.5529 | 45.322
0.46 | 1.8189 | 54.698
0.47 | 2.1257 | 65.58
0.48 | 2.4979 | 79.11
0.49 | 2.9489 | 94.95
0.5 | 3.5012 | 114.02