## Diode Characteristic (uA-mm)
VGS (V) | VDS = 0.000 V | VDS = 0.500 V
-1.25 | -4.207 | -11.877
-1.24 | -4.0639 | -11.539
-1.23 | -3.8905 | -11.114
-1.22 | -3.7365 | -10.725
-1.21 | -3.6204 | -10.412
-1.2 | -3.4781 | -10.013
-1.19 | -3.3602 | -9.719
-1.18 | -3.2477 | -9.409
-1.17 | -3.1241 | -9.075
-1.16 | -3.0316 | -8.819
-1.15 | -2.891 | -8.49
-1.14 | -2.7728 | -8.202
-1.13 | -2.6712 | -7.932
-1.12 | -2.5761 | -7.666
-1.11 | -2.4786 | -7.453
-1.1 | -2.3725 | -7.197
-1.09 | -2.2969 | -6.932
-1.08 | -2.2014 | -6.733
-1.07 | -2.1224 | -6.488
-1.06 | -2.0428 | -6.265
-1.05 | -1.9562 | -6.052
-1.04 | -1.8828 | -5.85
-1.03 | -1.805 | -5.629
-1.02 | -1.7416 | -5.442
-1.01 | -1.6639 | -5.258
-1 | -1.6015 | -5.071
-0.99 | -1.5335 | -4.9078
-0.98 | -1.4723 | -4.7242
-0.97 | -1.417 | -4.5857
-0.96 | -1.357 | -4.4227
-0.95 | -1.3078 | -4.2451
-0.94 | -1.2503 | -4.1059
-0.93 | -1.2041 | -3.9438
-0.92 | -1.159 | -3.8297
-0.91 | -1.1095 | -3.6941
-0.9 | -1.0689 | -3.5418
-0.89 | -1.0164 | -3.4189
-0.88 | -0.9791 | -3.2964
-0.87 | -0.9379 | -3.1807
-0.86 | -0.898 | -3.0751
-0.85 | -0.8584 | -2.9363
-0.84 | -0.8266 | -2.8237
-0.83 | -0.7893 | -2.7211
-0.82 | -0.7591 | -2.6195
-0.81 | -0.7243 | -2.5507
-0.8 | -0.6952 | -2.4492
-0.79 | -0.6606 | -2.3477
-0.78 | -0.6343 | -2.2571
-0.77 | -0.6066 | -2.1782
-0.76 | -0.5801 | -2.0897
-0.75 | -0.554 | -2.0142
-0.74 | -0.531 | -1.9361
-0.73 | -0.5031 | -1.8691
-0.72 | -0.48402 | -1.7887
-0.71 | -0.46297 | -1.7303
-0.7 | -0.44201 | -1.6559
-0.69 | -0.42087 | -1.6018
-0.68 | -0.40234 | -1.528
-0.67 | -0.38068 | -1.4636
-0.66 | -0.3649 | -1.409
-0.65 | -0.34773 | -1.3526
-0.64 | -0.33205 | -1.2864
-0.63 | -0.3156 | -1.2496
-0.62 | -0.29973 | -1.1936
-0.61 | -0.28616 | -1.1454
-0.6 | -0.27152 | -1.1034
-0.59 | -0.25787 | -1.0593
-0.58 | -0.24598 | -1.0167
-0.57 | -0.23187 | -0.9688
-0.56 | -0.22038 | -0.9345
-0.55 | -0.21042 | -0.898
-0.54 | -0.19904 | -0.8565
-0.53 | -0.18898 | -0.8224
-0.52 | -0.17796 | -0.7897
-0.51 | -0.16915 | -0.7583
-0.5 | -0.15983 | -0.7281
-0.49 | -0.15101 | -0.6973
-0.48 | -0.14266 | -0.6686
-0.47 | -0.13511 | -0.6375
-0.46 | -0.12791 | -0.6107
-0.45 | -0.12035 | -0.5879
-0.44 | -0.11365 | -0.5638
-0.43 | -0.10696 | -0.538
-0.42 | -0.10094 | -0.5139
-0.41 | -0.09469 | -0.49277
-0.4 | -0.08903 | -0.46836
-0.39 | -0.08345 | -0.44884
-0.38 | -0.07836 | -0.42675
-0.37 | -0.07366 | -0.40816
-0.36 | -0.06914 | -0.3908
-0.35 | -0.06495 | -0.37294
-0.34 | -0.06034 | -0.35451
-0.33 | -0.0571 | -0.33694
-0.32 | -0.05312 | -0.32302
-0.31 | -0.05016 | -0.30634
-0.3 | -0.046729 | -0.29156
-0.29 | -0.043581 | -0.27573
-0.28 | -0.04065 | -0.26293
-0.27 | -0.037934 | -0.24798
-0.26 | -0.035002 | -0.23578
-0.25 | -0.032666 | -0.22198
-0.24 | -0.030358 | -0.20885
-0.23 | -0.028007 | -0.19798
-0.22 | -0.02584 | -0.18341
-0.21 | -0.023886 | -0.17232
-0.2 | -0.022104 | -0.16066
-0.19 | -0.02018 | -0.15157
-0.18 | -0.018494 | -0.14068
-0.17 | -0.017045 | -0.13131
-0.16 | -0.015497 | -0.12189
-0.15 | -0.01409 | -0.11305
-0.14 | -0.012753 | -0.10421
-0.13 | -0.011589 | -0.09625
-0.12 | -0.010472 | -0.08859
-0.11 | -0.009316 | -0.08144
-0.1 | -0.008355 | -0.07478
-0.09 | -0.007417 | -0.06868
-0.08 | -0.006554 | -0.06314
-0.07 | -0.005614 | -0.05729
-0.06 | -0.0047943 | -0.05197
-0.05 | -0.0040542 | -0.047511
-0.04 | -0.0032203 | -0.042828
-0.03 | -0.0024934 | -0.039019
-0.02 | -0.0016581 | -0.034944
-0.01 | -0.0008856 | -0.031619
0 | -1.98e-05 | -0.027796
0.01 | 0.0008611 | -0.024504
0.02 | 0.0018687 | -0.021736
0.03 | 0.0029168 | -0.018541
0.04 | 0.004134 | -0.015564
0.05 | 0.0054053 | -0.012142
0.06 | 0.006826 | -0.008512
0.07 | 0.008593 | -0.0043755
0.08 | 0.010472 | 0.0005204
0.09 | 0.012501 | 0.006591
0.1 | 0.014994 | 0.013938
0.11 | 0.017779 | 0.023179
0.12 | 0.020972 | 0.034985
0.13 | 0.024383 | 0.050103
0.14 | 0.028564 | 0.06845
0.15 | 0.033184 | 0.09239
0.16 | 0.038729 | 0.12313
0.17 | 0.044072 | 0.16161
0.18 | 0.051426 | 0.2085
0.19 | 0.05842 | 0.26676
0.2 | 0.06708 | 0.33831
0.21 | 0.07701 | 0.42932
0.22 | 0.08806 | 0.53931
0.23 | 0.10118 | 0.6657
0.24 | 0.11608 | 0.8293
0.25 | 0.13163 | 1.0273
0.26 | 0.1508 | 1.2641
0.27 | 0.17147 | 1.5516
0.28 | 0.19663 | 1.8964
0.29 | 0.22299 | 2.3133
0.3 | 0.25296 | 2.8208
0.31 | 0.28624 | 3.4221
0.32 | 0.32477 | 4.1471
0.33 | 0.36963 | 5.0085
0.34 | 0.41823 | 6.009
0.35 | 0.47373 | 7.271
0.36 | 0.53591 | 8.744
0.37 | 0.6 | 10.575
0.38 | 0.6818 | 12.734
0.39 | 0.7767 | 15.345
0.4 | 0.8859 | 18.425
0.41 | 1.0086 | 22.176
0.42 | 1.1532 | 26.718
0.43 | 1.3203 | 32.146
0.44 | 1.5181 | 38.688
0.45 | 1.7522 | 46.57
0.46 | 2.0316 | 56.106
0.47 | 2.3678 | 67.3
0.48 | 2.7548 | 81.02
0.49 | 3.2234 | 97.2
0.5 | 3.7993 | 116.7