## Diode Characteristic (uA-mm)
VGS (V) | VDS = 0.000 V | VDS = 0.500 V
-1.25 | -4.4701 | -12.962
-1.24 | -4.3114 | -12.553
-1.23 | -4.1487 | -12.119
-1.22 | -3.9958 | -11.749
-1.21 | -3.847 | -11.315
-1.2 | -3.7069 | -10.975
-1.19 | -3.5591 | -10.618
-1.18 | -3.4303 | -10.29
-1.17 | -3.2999 | -9.942
-1.16 | -3.1777 | -9.57
-1.15 | -3.0534 | -9.271
-1.14 | -2.9273 | -8.967
-1.13 | -2.8209 | -8.633
-1.12 | -2.7149 | -8.344
-1.11 | -2.6044 | -8.112
-1.1 | -2.5215 | -7.842
-1.09 | -2.4153 | -7.522
-1.08 | -2.3267 | -7.279
-1.07 | -2.2404 | -7.007
-1.06 | -2.1437 | -6.825
-1.05 | -2.0529 | -6.514
-1.04 | -1.971 | -6.341
-1.03 | -1.8887 | -6.102
-1.02 | -1.8171 | -5.886
-1.01 | -1.7442 | -5.717
-1 | -1.6682 | -5.516
-0.99 | -1.6032 | -5.3
-0.98 | -1.536 | -5.119
-0.97 | -1.4797 | -4.922
-0.96 | -1.4152 | -4.747
-0.95 | -1.3607 | -4.5803
-0.94 | -1.3059 | -4.4117
-0.93 | -1.2521 | -4.2668
-0.92 | -1.2025 | -4.0924
-0.91 | -1.1425 | -3.9318
-0.9 | -1.0954 | -3.8234
-0.89 | -1.0529 | -3.6808
-0.88 | -1.0025 | -3.5319
-0.87 | -0.9658 | -3.4175
-0.86 | -0.9293 | -3.3035
-0.85 | -0.8835 | -3.154
-0.84 | -0.8481 | -3.0273
-0.83 | -0.8085 | -2.9104
-0.82 | -0.7785 | -2.8201
-0.81 | -0.7398 | -2.7255
-0.8 | -0.7113 | -2.6272
-0.79 | -0.6772 | -2.5176
-0.78 | -0.648 | -2.4341
-0.77 | -0.6208 | -2.3268
-0.76 | -0.5912 | -2.2306
-0.75 | -0.5624 | -2.1436
-0.74 | -0.5364 | -2.0642
-0.73 | -0.5109 | -1.9779
-0.72 | -0.49113 | -1.8924
-0.71 | -0.46806 | -1.8267
-0.7 | -0.44658 | -1.7512
-0.69 | -0.42436 | -1.685
-0.68 | -0.40453 | -1.6216
-0.67 | -0.38541 | -1.5506
-0.66 | -0.36554 | -1.4859
-0.65 | -0.34827 | -1.4226
-0.64 | -0.33274 | -1.3713
-0.63 | -0.31524 | -1.3139
-0.62 | -0.30248 | -1.2607
-0.61 | -0.28577 | -1.2082
-0.6 | -0.27212 | -1.1602
-0.59 | -0.25847 | -1.1149
-0.58 | -0.24479 | -1.0697
-0.57 | -0.232 | -1.0246
-0.56 | -0.21982 | -0.981
-0.55 | -0.20863 | -0.9344
-0.54 | -0.1976 | -0.9004
-0.53 | -0.18655 | -0.8608
-0.52 | -0.17675 | -0.8225
-0.51 | -0.16765 | -0.7942
-0.5 | -0.15808 | -0.7589
-0.49 | -0.14936 | -0.7217
-0.48 | -0.14158 | -0.6981
-0.47 | -0.13384 | -0.6662
-0.46 | -0.12554 | -0.6386
-0.45 | -0.11813 | -0.605
-0.44 | -0.11245 | -0.5845
-0.43 | -0.1053 | -0.5571
-0.42 | -0.0996 | -0.5291
-0.41 | -0.09364 | -0.5082
-0.4 | -0.08811 | -0.48756
-0.39 | -0.0827 | -0.46616
-0.38 | -0.07826 | -0.44678
-0.37 | -0.07364 | -0.42534
-0.36 | -0.06882 | -0.40863
-0.35 | -0.06428 | -0.38743
-0.34 | -0.05992 | -0.36821
-0.33 | -0.0563 | -0.35135
-0.32 | -0.0521 | -0.33419
-0.31 | -0.049279 | -0.31872
-0.3 | -0.04589 | -0.30526
-0.29 | -0.043101 | -0.28725
-0.28 | -0.040108 | -0.27365
-0.27 | -0.03733 | -0.25886
-0.26 | -0.034733 | -0.24662
-0.25 | -0.031936 | -0.23278
-0.24 | -0.029694 | -0.21671
-0.23 | -0.027563 | -0.20351
-0.22 | -0.025635 | -0.19101
-0.21 | -0.023298 | -0.1797
-0.2 | -0.021587 | -0.16935
-0.19 | -0.019816 | -0.15909
-0.18 | -0.018231 | -0.14727
-0.17 | -0.016477 | -0.13939
-0.16 | -0.015117 | -0.12827
-0.15 | -0.013807 | -0.11952
-0.14 | -0.012607 | -0.11183
-0.13 | -0.011324 | -0.10296
-0.12 | -0.010256 | -0.09591
-0.11 | -0.009197 | -0.088
-0.1 | -0.008264 | -0.08097
-0.09 | -0.007203 | -0.07401
-0.08 | -0.006404 | -0.06742
-0.07 | -0.005568 | -0.06215
-0.06 | -0.004757 | -0.05665
-0.05 | -0.0039427 | -0.05223
-0.04 | -0.0032102 | -0.047134
-0.03 | -0.002406 | -0.042911
-0.02 | -0.001672 | -0.038286
-0.01 | -0.000827 | -0.0346
0 | 1.12e-05 | -0.031512
0.01 | 0.0008632 | -0.027993
0.02 | 0.0018313 | -0.024795
0.03 | 0.002872 | -0.02125
0.04 | 0.0040305 | -0.017802
0.05 | 0.0053297 | -0.014114
0.06 | 0.006735 | -0.010237
0.07 | 0.008316 | -0.005779
0.08 | 0.010322 | -0.0008097
0.09 | 0.012347 | 0.0053363
0.1 | 0.014678 | 0.01289
0.11 | 0.017257 | 0.022342
0.12 | 0.020598 | 0.034177
0.13 | 0.024037 | 0.049567
0.14 | 0.027932 | 0.06837
0.15 | 0.032374 | 0.09236
0.16 | 0.037797 | 0.12374
0.17 | 0.043375 | 0.16242
0.18 | 0.049962 | 0.20969
0.19 | 0.05687 | 0.26927
0.2 | 0.06572 | 0.3415
0.21 | 0.07578 | 0.43298
0.22 | 0.08656 | 0.54444
0.23 | 0.09965 | 0.671
0.24 | 0.11335 | 0.8366
0.25 | 0.13025 | 1.0373
0.26 | 0.14867 | 1.2749
0.27 | 0.16948 | 1.5688
0.28 | 0.19219 | 1.9173
0.29 | 0.21793 | 2.3389
0.3 | 0.24865 | 2.8498
0.31 | 0.28331 | 3.4654
0.32 | 0.32096 | 4.2005
0.33 | 0.36337 | 5.0747
0.34 | 0.41109 | 6.103
0.35 | 0.46742 | 7.367
0.36 | 0.53048 | 8.876
0.37 | 0.5911 | 10.738
0.38 | 0.6737 | 12.939
0.39 | 0.7683 | 15.58
0.4 | 0.8709 | 18.72
0.41 | 0.9967 | 22.565
0.42 | 1.1418 | 27.198
0.43 | 1.3117 | 32.75
0.44 | 1.5088 | 39.452
0.45 | 1.7371 | 47.505
0.46 | 2.0162 | 57.22
0.47 | 2.3382 | 68.8
0.48 | 2.7374 | 82.79
0.49 | 3.2075 | 99.55
0.5 | 3.7703 | 119.51