## Diode Characteristic (uA-mm)
VGS (V) | VDS = 0.000 V | VDS = 0.500 V
-1.25 | -4.6064 | -13.043
-1.24 | -4.4307 | -12.611
-1.23 | -4.2537 | -12.146
-1.22 | -4.0965 | -11.804
-1.21 | -3.9362 | -11.396
-1.2 | -3.8001 | -11.017
-1.19 | -3.651 | -10.675
-1.18 | -3.518 | -10.25
-1.17 | -3.3666 | -9.928
-1.16 | -3.2342 | -9.608
-1.15 | -3.1132 | -9.291
-1.14 | -2.9909 | -8.966
-1.13 | -2.8775 | -8.67
-1.12 | -2.7703 | -8.397
-1.11 | -2.6682 | -8.073
-1.1 | -2.553 | -7.808
-1.09 | -2.4614 | -7.58
-1.08 | -2.3741 | -7.294
-1.07 | -2.2783 | -7.049
-1.06 | -2.1941 | -6.817
-1.05 | -2.0961 | -6.549
-1.04 | -2.0145 | -6.345
-1.03 | -1.9218 | -6.095
-1.02 | -1.8573 | -5.931
-1.01 | -1.7819 | -5.681
-1 | -1.7088 | -5.482
-0.99 | -1.6364 | -5.296
-0.98 | -1.5763 | -5.1
-0.97 | -1.5153 | -4.9303
-0.96 | -1.4493 | -4.7671
-0.95 | -1.3895 | -4.5683
-0.94 | -1.3332 | -4.4223
-0.93 | -1.276 | -4.262
-0.92 | -1.2211 | -4.0905
-0.91 | -1.1761 | -3.9679
-0.9 | -1.1234 | -3.8133
-0.89 | -1.0794 | -3.6809
-0.88 | -1.0379 | -3.5229
-0.87 | -0.9936 | -3.409
-0.86 | -0.946 | -3.2866
-0.85 | -0.9042 | -3.1769
-0.84 | -0.8707 | -3.0564
-0.83 | -0.8327 | -2.9381
-0.82 | -0.796 | -2.837
-0.81 | -0.7628 | -2.7066
-0.8 | -0.7267 | -2.6185
-0.79 | -0.6946 | -2.5098
-0.78 | -0.6655 | -2.4109
-0.77 | -0.6349 | -2.3147
-0.76 | -0.6083 | -2.2322
-0.75 | -0.5796 | -2.143
-0.74 | -0.5578 | -2.067
-0.73 | -0.53 | -1.9908
-0.72 | -0.5078 | -1.9011
-0.71 | -0.485 | -1.8221
-0.7 | -0.46109 | -1.7513
-0.69 | -0.44121 | -1.683
-0.68 | -0.42231 | -1.6173
-0.67 | -0.40007 | -1.558
-0.66 | -0.38214 | -1.4931
-0.65 | -0.3638 | -1.4306
-0.64 | -0.3466 | -1.3773
-0.63 | -0.32895 | -1.3215
-0.62 | -0.31546 | -1.2595
-0.61 | -0.29929 | -1.2103
-0.6 | -0.28385 | -1.1622
-0.59 | -0.26985 | -1.1116
-0.58 | -0.25368 | -1.0691
-0.57 | -0.24401 | -1.0239
-0.56 | -0.23106 | -0.9833
-0.55 | -0.21964 | -0.9474
-0.54 | -0.20768 | -0.9044
-0.53 | -0.19753 | -0.8653
-0.52 | -0.18605 | -0.8269
-0.51 | -0.17614 | -0.7918
-0.5 | -0.1666 | -0.7579
-0.49 | -0.15761 | -0.7216
-0.48 | -0.14824 | -0.6958
-0.47 | -0.14018 | -0.6674
-0.46 | -0.13283 | -0.6351
-0.45 | -0.12529 | -0.608
-0.44 | -0.11864 | -0.5821
-0.43 | -0.11162 | -0.5542
-0.42 | -0.1048 | -0.5318
-0.41 | -0.09865 | -0.5075
-0.4 | -0.09258 | -0.48374
-0.39 | -0.08709 | -0.46519
-0.38 | -0.08161 | -0.44363
-0.37 | -0.07702 | -0.42469
-0.36 | -0.07229 | -0.40739
-0.35 | -0.06744 | -0.38566
-0.34 | -0.06314 | -0.36878
-0.33 | -0.05898 | -0.3513
-0.32 | -0.05491 | -0.3344
-0.31 | -0.05141 | -0.3171
-0.3 | -0.04812 | -0.30133
-0.29 | -0.044819 | -0.28509
-0.28 | -0.041868 | -0.2716
-0.27 | -0.038977 | -0.25633
-0.26 | -0.036011 | -0.24367
-0.25 | -0.033304 | -0.22954
-0.24 | -0.030879 | -0.21776
-0.23 | -0.028687 | -0.20443
-0.22 | -0.02642 | -0.19272
-0.21 | -0.024347 | -0.18058
-0.2 | -0.022515 | -0.16844
-0.19 | -0.02074 | -0.15837
-0.18 | -0.018904 | -0.14821
-0.17 | -0.017358 | -0.13879
-0.16 | -0.015833 | -0.12808
-0.15 | -0.014534 | -0.11945
-0.14 | -0.013026 | -0.1102
-0.13 | -0.011842 | -0.10234
-0.12 | -0.010586 | -0.0938
-0.11 | -0.009613 | -0.08668
-0.1 | -0.008481 | -0.07909
-0.09 | -0.007535 | -0.07246
-0.08 | -0.006609 | -0.06619
-0.07 | -0.005847 | -0.06139
-0.06 | -0.0049342 | -0.05587
-0.05 | -0.0041368 | -0.05023
-0.04 | -0.0033362 | -0.045401
-0.03 | -0.002529 | -0.041182
-0.02 | -0.0017456 | -0.037369
-0.01 | -0.0008973 | -0.033686
0 | -9.1e-06 | -0.029778
0.01 | 0.0008862 | -0.026784
0.02 | 0.0019158 | -0.023373
0.03 | 0.002964 | -0.019815
0.04 | 0.0042369 | -0.016645
0.05 | 0.0055045 | -0.013195
0.06 | 0.006901 | -0.009509
0.07 | 0.008819 | -0.005133
0.08 | 0.010648 | -0.000283
0.09 | 0.012826 | 0.005685
0.1 | 0.01516 | 0.013124
0.11 | 0.018223 | 0.0225
0.12 | 0.021297 | 0.034328
0.13 | 0.024827 | 0.049312
0.14 | 0.028824 | 0.06777
0.15 | 0.033752 | 0.09191
0.16 | 0.038938 | 0.12222
0.17 | 0.044836 | 0.16083
0.18 | 0.051633 | 0.20881
0.19 | 0.05912 | 0.2674
0.2 | 0.06784 | 0.34055
0.21 | 0.0779 | 0.42976
0.22 | 0.08919 | 0.54061
0.23 | 0.10252 | 0.6679
0.24 | 0.11726 | 0.8292
0.25 | 0.13342 | 1.0324
0.26 | 0.15208 | 1.2703
0.27 | 0.17234 | 1.5603
0.28 | 0.19652 | 1.9068
0.29 | 0.22351 | 2.3297
0.3 | 0.25341 | 2.8448
0.31 | 0.28664 | 3.4447
0.32 | 0.32418 | 4.1793
0.33 | 0.37077 | 5.0686
0.34 | 0.41871 | 6.072
0.35 | 0.47292 | 7.363
0.36 | 0.53609 | 8.887
0.37 | 0.5996 | 10.738
0.38 | 0.6821 | 12.914
0.39 | 0.7731 | 15.557
0.4 | 0.8835 | 18.726
0.41 | 1.0002 | 22.547
0.42 | 1.1498 | 27.214
0.43 | 1.3182 | 32.808
0.44 | 1.5076 | 39.487
0.45 | 1.7487 | 47.484
0.46 | 2.0261 | 57.24
0.47 | 2.3598 | 68.86
0.48 | 2.7534 | 82.85
0.49 | 3.233 | 99.64
0.5 | 3.8044 | 119.71