## Diode Characteristic (uA-mm)
VGS (V) | VDS = 0.000 V | VDS = 0.500 V
-1.25 | -6.759 | -19.2
-1.24 | -6.533 | -18.536
-1.23 | -6.265 | -18.009
-1.22 | -6.056 | -17.391
-1.21 | -5.854 | -16.739
-1.2 | -5.579 | -16.243
-1.19 | -5.388 | -15.711
-1.18 | -5.17 | -15.161
-1.17 | -4.9808 | -14.66
-1.16 | -4.7738 | -14.182
-1.15 | -4.607 | -13.694
-1.14 | -4.4404 | -13.182
-1.13 | -4.2379 | -12.833
-1.12 | -4.1006 | -12.43
-1.11 | -3.9411 | -11.966
-1.1 | -3.7847 | -11.541
-1.09 | -3.6171 | -11.178
-1.08 | -3.4766 | -10.797
-1.07 | -3.3569 | -10.43
-1.06 | -3.2171 | -10.094
-1.05 | -3.0801 | -9.73
-1.04 | -2.9775 | -9.347
-1.03 | -2.8575 | -9.053
-1.02 | -2.7432 | -8.724
-1.01 | -2.612 | -8.416
-1 | -2.5101 | -8.139
-0.99 | -2.4039 | -7.83
-0.98 | -2.3154 | -7.568
-0.97 | -2.2183 | -7.282
-0.96 | -2.1089 | -7.034
-0.95 | -2.0329 | -6.782
-0.94 | -1.9404 | -6.546
-0.93 | -1.8699 | -6.32
-0.92 | -1.7843 | -6.051
-0.91 | -1.7067 | -5.825
-0.9 | -1.6329 | -5.629
-0.89 | -1.5668 | -5.398
-0.88 | -1.5047 | -5.242
-0.87 | -1.4359 | -5.054
-0.86 | -1.3672 | -4.8527
-0.85 | -1.3165 | -4.698
-0.84 | -1.2602 | -4.5104
-0.83 | -1.2021 | -4.3294
-0.82 | -1.1484 | -4.176
-0.81 | -1.0949 | -4.0256
-0.8 | -1.0428 | -3.8655
-0.79 | -0.9958 | -3.7003
-0.78 | -0.9511 | -3.5665
-0.77 | -0.9053 | -3.413
-0.76 | -0.87 | -3.2969
-0.75 | -0.8287 | -3.1646
-0.74 | -0.7881 | -3.0338
-0.73 | -0.7517 | -2.9216
-0.72 | -0.7109 | -2.8028
-0.71 | -0.6785 | -2.6797
-0.7 | -0.6439 | -2.5764
-0.69 | -0.6134 | -2.4735
-0.68 | -0.5873 | -2.3961
-0.67 | -0.5582 | -2.2917
-0.66 | -0.5302 | -2.1992
-0.65 | -0.5035 | -2.1181
-0.64 | -0.48271 | -2.0347
-0.63 | -0.45804 | -1.9409
-0.62 | -0.43276 | -1.8644
-0.61 | -0.41131 | -1.7799
-0.6 | -0.39001 | -1.7109
-0.59 | -0.36852 | -1.643
-0.58 | -0.35076 | -1.5778
-0.57 | -0.33216 | -1.4997
-0.56 | -0.31578 | -1.4358
-0.55 | -0.30005 | -1.3726
-0.54 | -0.28321 | -1.3143
-0.53 | -0.26783 | -1.262
-0.52 | -0.2531 | -1.2081
-0.51 | -0.23856 | -1.154
-0.5 | -0.22452 | -1.0994
-0.49 | -0.21158 | -1.0561
-0.48 | -0.20038 | -1.0083
-0.47 | -0.18857 | -0.9625
-0.46 | -0.17859 | -0.9165
-0.45 | -0.16836 | -0.8777
-0.44 | -0.15845 | -0.8358
-0.43 | -0.14882 | -0.7992
-0.42 | -0.13939 | -0.7659
-0.41 | -0.1306 | -0.7347
-0.4 | -0.12268 | -0.6956
-0.39 | -0.11508 | -0.6652
-0.38 | -0.10813 | -0.6389
-0.37 | -0.10066 | -0.607
-0.36 | -0.09439 | -0.5749
-0.35 | -0.08814 | -0.5473
-0.34 | -0.08219 | -0.5218
-0.33 | -0.0764 | -0.50234
-0.32 | -0.07151 | -0.47467
-0.31 | -0.06681 | -0.45516
-0.3 | -0.06185 | -0.43243
-0.29 | -0.05722 | -0.41158
-0.28 | -0.05341 | -0.39015
-0.27 | -0.049778 | -0.36765
-0.26 | -0.046059 | -0.35012
-0.25 | -0.04265 | -0.33161
-0.24 | -0.039221 | -0.31312
-0.23 | -0.036051 | -0.29369
-0.22 | -0.03315 | -0.27667
-0.21 | -0.030563 | -0.2614
-0.2 | -0.027982 | -0.24555
-0.19 | -0.025673 | -0.23078
-0.18 | -0.023579 | -0.21462
-0.17 | -0.021656 | -0.20052
-0.16 | -0.01945 | -0.18542
-0.15 | -0.017803 | -0.17235
-0.14 | -0.016066 | -0.161
-0.13 | -0.014544 | -0.14917
-0.12 | -0.013012 | -0.13726
-0.11 | -0.011619 | -0.12611
-0.1 | -0.010288 | -0.11497
-0.09 | -0.009167 | -0.10628
-0.08 | -0.00795 | -0.09742
-0.07 | -0.006929 | -0.08844
-0.06 | -0.005888 | -0.0802
-0.05 | -0.0048981 | -0.07324
-0.04 | -0.003926 | -0.06672
-0.03 | -0.0029957 | -0.06009
-0.02 | -0.002001 | -0.05448
-0.01 | -0.0010487 | -0.048039
0 | -1.61e-05 | -0.043098
0.01 | 0.0010413 | -0.038041
0.02 | 0.0022436 | -0.033553
0.03 | 0.0034914 | -0.028751
0.04 | 0.0049344 | -0.024083
0.05 | 0.006478 | -0.019158
0.06 | 0.008285 | -0.013973
0.07 | 0.010408 | -0.008395
0.08 | 0.012623 | -0.0019049
0.09 | 0.015227 | 0.0055706
0.1 | 0.018252 | 0.014532
0.11 | 0.021883 | 0.026004
0.12 | 0.025862 | 0.040161
0.13 | 0.030339 | 0.05779
0.14 | 0.035511 | 0.07959
0.15 | 0.041778 | 0.1075
0.16 | 0.048352 | 0.14181
0.17 | 0.056025 | 0.18468
0.18 | 0.06374 | 0.23812
0.19 | 0.07404 | 0.30332
0.2 | 0.08513 | 0.38212
0.21 | 0.09874 | 0.4804
0.22 | 0.11381 | 0.591
0.23 | 0.13043 | 0.7368
0.24 | 0.14943 | 0.91
0.25 | 0.17104 | 1.122
0.26 | 0.19568 | 1.3719
0.27 | 0.22393 | 1.6733
0.28 | 0.2534 | 2.0342
0.29 | 0.28868 | 2.4599
0.3 | 0.32883 | 2.9854
0.31 | 0.37106 | 3.598
0.32 | 0.42147 | 4.3236
0.33 | 0.47664 | 5.2017
0.34 | 0.53903 | 6.194
0.35 | 0.599 | 7.442
0.36 | 0.6764 | 8.909
0.37 | 0.7673 | 10.693
0.38 | 0.8662 | 12.795
0.39 | 0.9797 | 15.279
0.4 | 1.1117 | 18.274
0.41 | 1.2585 | 21.86
0.42 | 1.4272 | 26.192
0.43 | 1.6283 | 31.258
0.44 | 1.859 | 37.413
0.45 | 2.1285 | 44.714
0.46 | 2.4377 | 53.609
0.47 | 2.8158 | 64
0.48 | 3.2536 | 76.42
0.49 | 3.7704 | 91.71
0.5 | 4.4101 | 109.19