## Diode Characteristic (uA-mm)
VGS (V) | VDS = 0.000 V | VDS = 0.500 V
-1.25 | -5.861 | -16.312
-1.24 | -5.622 | -15.815
-1.23 | -5.442 | -15.316
-1.22 | -5.25 | -14.781
-1.21 | -5.05 | -14.33
-1.2 | -4.8571 | -13.883
-1.19 | -4.6601 | -13.425
-1.18 | -4.5219 | -13.018
-1.17 | -4.336 | -12.57
-1.16 | -4.1815 | -12.2
-1.15 | -4.0175 | -11.704
-1.14 | -3.8596 | -11.357
-1.13 | -3.7317 | -11.015
-1.12 | -3.5797 | -10.609
-1.11 | -3.4461 | -10.316
-1.1 | -3.3173 | -9.965
-1.09 | -3.1848 | -9.654
-1.08 | -3.0655 | -9.281
-1.07 | -2.9578 | -9.024
-1.06 | -2.8537 | -8.725
-1.05 | -2.7376 | -8.448
-1.04 | -2.6455 | -8.149
-1.03 | -2.5275 | -7.835
-1.02 | -2.4314 | -7.573
-1.01 | -2.3203 | -7.358
-1 | -2.2383 | -7.072
-0.99 | -2.1518 | -6.842
-0.98 | -2.0719 | -6.618
-0.97 | -1.987 | -6.37
-0.96 | -1.912 | -6.173
-0.95 | -1.8418 | -5.991
-0.94 | -1.769 | -5.748
-0.93 | -1.6882 | -5.555
-0.92 | -1.6238 | -5.334
-0.91 | -1.5541 | -5.174
-0.9 | -1.4887 | -5.001
-0.89 | -1.4368 | -4.813
-0.88 | -1.3711 | -4.6441
-0.87 | -1.3139 | -4.482
-0.86 | -1.2548 | -4.3393
-0.85 | -1.2115 | -4.1536
-0.84 | -1.1624 | -4.019
-0.83 | -1.1077 | -3.8909
-0.82 | -1.0608 | -3.7514
-0.81 | -1.0145 | -3.5987
-0.8 | -0.9728 | -3.4566
-0.79 | -0.9321 | -3.3396
-0.78 | -0.8898 | -3.2018
-0.77 | -0.8457 | -3.0831
-0.76 | -0.8116 | -2.9776
-0.75 | -0.7695 | -2.8637
-0.74 | -0.737 | -2.7591
-0.73 | -0.7076 | -2.6561
-0.72 | -0.6774 | -2.5566
-0.71 | -0.6476 | -2.4534
-0.7 | -0.6137 | -2.3726
-0.69 | -0.5833 | -2.2909
-0.68 | -0.5547 | -2.1959
-0.67 | -0.5292 | -2.1027
-0.66 | -0.5041 | -2.0218
-0.65 | -0.48247 | -1.9441
-0.64 | -0.46191 | -1.8717
-0.63 | -0.4364 | -1.7909
-0.62 | -0.41468 | -1.7264
-0.61 | -0.39573 | -1.6569
-0.6 | -0.37578 | -1.589
-0.59 | -0.35546 | -1.5278
-0.58 | -0.33696 | -1.4659
-0.57 | -0.31961 | -1.4038
-0.56 | -0.30421 | -1.3492
-0.55 | -0.2876 | -1.2961
-0.54 | -0.27269 | -1.2409
-0.53 | -0.25792 | -1.1883
-0.52 | -0.24397 | -1.1425
-0.51 | -0.23139 | -1.091
-0.5 | -0.21894 | -1.0534
-0.49 | -0.20591 | -1.0022
-0.48 | -0.19605 | -0.9629
-0.47 | -0.18528 | -0.9175
-0.46 | -0.17466 | -0.8815
-0.45 | -0.16452 | -0.8454
-0.44 | -0.1541 | -0.8057
-0.43 | -0.14555 | -0.7754
-0.42 | -0.13703 | -0.7414
-0.41 | -0.12822 | -0.7072
-0.4 | -0.12047 | -0.6779
-0.39 | -0.11235 | -0.6486
-0.38 | -0.10571 | -0.6176
-0.37 | -0.09912 | -0.592
-0.36 | -0.09255 | -0.5606
-0.35 | -0.08723 | -0.5377
-0.34 | -0.08122 | -0.5134
-0.33 | -0.07553 | -0.48786
-0.32 | -0.07056 | -0.46904
-0.31 | -0.06548 | -0.44643
-0.3 | -0.06122 | -0.42328
-0.29 | -0.05714 | -0.4021
-0.28 | -0.05257 | -0.38144
-0.27 | -0.049488 | -0.36006
-0.26 | -0.04572 | -0.34408
-0.25 | -0.042344 | -0.32315
-0.24 | -0.039186 | -0.30746
-0.23 | -0.036069 | -0.29033
-0.22 | -0.033253 | -0.27165
-0.21 | -0.030556 | -0.2564
-0.2 | -0.027988 | -0.23781
-0.19 | -0.025631 | -0.22453
-0.18 | -0.023418 | -0.21071
-0.17 | -0.02134 | -0.19414
-0.16 | -0.019417 | -0.18267
-0.15 | -0.017688 | -0.16889
-0.14 | -0.016005 | -0.15666
-0.13 | -0.014453 | -0.14338
-0.12 | -0.012893 | -0.13192
-0.11 | -0.011582 | -0.12161
-0.1 | -0.010308 | -0.11007
-0.09 | -0.009047 | -0.10291
-0.08 | -0.007938 | -0.09339
-0.07 | -0.006859 | -0.08468
-0.06 | -0.005847 | -0.07806
-0.05 | -0.0048648 | -0.07062
-0.04 | -0.0039089 | -0.06371
-0.03 | -0.0029569 | -0.05683
-0.02 | -0.0020361 | -0.05106
-0.01 | -0.001056 | -0.045809
0 | -3.06e-05 | -0.039694
0.01 | 0.0010736 | -0.035289
0.02 | 0.0022096 | -0.030565
0.03 | 0.0035157 | -0.026194
0.04 | 0.0048777 | -0.021887
0.05 | 0.006342 | -0.017608
0.06 | 0.008244 | -0.012265
0.07 | 0.010224 | -0.006597
0.08 | 0.012463 | -0.0001826
0.09 | 0.015088 | 0.007371
0.1 | 0.018073 | 0.016543
0.11 | 0.021457 | 0.027775
0.12 | 0.02533 | 0.042127
0.13 | 0.029622 | 0.05982
0.14 | 0.034636 | 0.08161
0.15 | 0.040187 | 0.10897
0.16 | 0.046913 | 0.14329
0.17 | 0.054401 | 0.18602
0.18 | 0.06187 | 0.23833
0.19 | 0.07133 | 0.30294
0.2 | 0.08251 | 0.37964
0.21 | 0.09518 | 0.47432
0.22 | 0.10931 | 0.5857
0.23 | 0.12576 | 0.7257
0.24 | 0.1432 | 0.8925
0.25 | 0.1643 | 1.0937
0.26 | 0.18578 | 1.334
0.27 | 0.2122 | 1.6218
0.28 | 0.24157 | 1.9591
0.29 | 0.27343 | 2.3667
0.3 | 0.31061 | 2.8537
0.31 | 0.35118 | 3.4343
0.32 | 0.39774 | 4.1218
0.33 | 0.44923 | 4.9392
0.34 | 0.50839 | 5.86
0.35 | 0.5717 | 7.013
0.36 | 0.647 | 8.375
0.37 | 0.7317 | 10.025
0.38 | 0.8246 | 11.947
0.39 | 0.936 | 14.264
0.4 | 1.0574 | 16.98
0.41 | 1.1953 | 20.282
0.42 | 1.3587 | 24.207
0.43 | 1.5499 | 28.917
0.44 | 1.7693 | 34.528
0.45 | 2.0188 | 41.197
0.46 | 2.3262 | 49.327
0.47 | 2.6814 | 58.72
0.48 | 3.0894 | 70.19
0.49 | 3.6023 | 83.77
0.5 | 4.213 | 100.09