## Diode Characteristic (uA-mm)
VGS (V) | VDS = 0.000 V | VDS = 0.500 V
-1.25 | -5.686 | -15.602
-1.24 | -5.498 | -15.124
-1.23 | -5.291 | -14.661
-1.22 | -5.122 | -14.145
-1.21 | -4.8795 | -13.633
-1.2 | -4.7104 | -13.219
-1.19 | -4.534 | -12.807
-1.18 | -4.3568 | -12.412
-1.17 | -4.2005 | -12.011
-1.16 | -4.0629 | -11.6
-1.15 | -3.9145 | -11.242
-1.14 | -3.7715 | -10.909
-1.13 | -3.648 | -10.539
-1.12 | -3.487 | -10.191
-1.11 | -3.3675 | -9.874
-1.1 | -3.234 | -9.544
-1.09 | -3.1038 | -9.246
-1.08 | -2.9849 | -8.968
-1.07 | -2.8734 | -8.642
-1.06 | -2.759 | -8.341
-1.05 | -2.6609 | -8.033
-1.04 | -2.5664 | -7.802
-1.03 | -2.4728 | -7.538
-1.02 | -2.3713 | -7.299
-1.01 | -2.276 | -7.031
-1 | -2.1952 | -6.829
-0.99 | -2.1166 | -6.548
-0.98 | -2.0259 | -6.351
-0.97 | -1.9463 | -6.116
-0.96 | -1.8642 | -5.936
-0.95 | -1.8004 | -5.73
-0.94 | -1.724 | -5.514
-0.93 | -1.6518 | -5.344
-0.92 | -1.581 | -5.13
-0.91 | -1.5192 | -4.9686
-0.9 | -1.4562 | -4.7896
-0.89 | -1.3927 | -4.6139
-0.88 | -1.3469 | -4.4813
-0.87 | -1.2797 | -4.3194
-0.86 | -1.2313 | -4.1529
-0.85 | -1.1808 | -4.0097
-0.84 | -1.1236 | -3.8822
-0.83 | -1.0805 | -3.7244
-0.82 | -1.0353 | -3.5847
-0.81 | -0.9885 | -3.4659
-0.8 | -0.9488 | -3.333
-0.79 | -0.9065 | -3.2103
-0.78 | -0.8683 | -3.0926
-0.77 | -0.8286 | -2.9782
-0.76 | -0.7908 | -2.8577
-0.75 | -0.759 | -2.7537
-0.74 | -0.7212 | -2.6616
-0.73 | -0.6867 | -2.5576
-0.72 | -0.6585 | -2.447
-0.71 | -0.6267 | -2.3644
-0.7 | -0.5959 | -2.276
-0.69 | -0.5663 | -2.1846
-0.68 | -0.543 | -2.1076
-0.67 | -0.5152 | -2.0297
-0.66 | -0.49313 | -1.9561
-0.65 | -0.47102 | -1.8706
-0.64 | -0.44826 | -1.7949
-0.63 | -0.42698 | -1.7318
-0.62 | -0.40343 | -1.6597
-0.61 | -0.38359 | -1.5957
-0.6 | -0.36403 | -1.5341
-0.59 | -0.34632 | -1.4695
-0.58 | -0.32908 | -1.4221
-0.57 | -0.31087 | -1.3675
-0.56 | -0.29385 | -1.3146
-0.55 | -0.2786 | -1.2506
-0.54 | -0.26509 | -1.1939
-0.53 | -0.25165 | -1.1542
-0.52 | -0.2379 | -1.0972
-0.51 | -0.22399 | -1.0568
-0.5 | -0.21318 | -1.0106
-0.49 | -0.20093 | -0.9672
-0.48 | -0.18937 | -0.9287
-0.47 | -0.17819 | -0.8913
-0.46 | -0.16942 | -0.8508
-0.45 | -0.15916 | -0.8189
-0.44 | -0.15019 | -0.7816
-0.43 | -0.14135 | -0.7467
-0.42 | -0.13266 | -0.7145
-0.41 | -0.12424 | -0.6859
-0.4 | -0.11669 | -0.6506
-0.39 | -0.11016 | -0.6277
-0.38 | -0.10298 | -0.5944
-0.37 | -0.09607 | -0.5706
-0.36 | -0.09052 | -0.5438
-0.35 | -0.08452 | -0.5158
-0.34 | -0.07924 | -0.50247
-0.33 | -0.0737 | -0.4781
-0.32 | -0.06882 | -0.45686
-0.31 | -0.06398 | -0.43216
-0.3 | -0.0596 | -0.41088
-0.29 | -0.05529 | -0.38998
-0.28 | -0.05148 | -0.37244
-0.27 | -0.048057 | -0.35545
-0.26 | -0.04495 | -0.33478
-0.25 | -0.041328 | -0.31598
-0.24 | -0.038286 | -0.30043
-0.23 | -0.035373 | -0.27938
-0.22 | -0.032694 | -0.26374
-0.21 | -0.030143 | -0.24764
-0.2 | -0.027768 | -0.23035
-0.19 | -0.025411 | -0.21574
-0.18 | -0.023215 | -0.20303
-0.17 | -0.021368 | -0.18824
-0.16 | -0.019375 | -0.17445
-0.15 | -0.017715 | -0.16171
-0.14 | -0.015959 | -0.15027
-0.13 | -0.014399 | -0.13859
-0.12 | -0.012981 | -0.12772
-0.11 | -0.011606 | -0.11687
-0.1 | -0.010362 | -0.10802
-0.09 | -0.009135 | -0.09757
-0.08 | -0.008003 | -0.08971
-0.07 | -0.006916 | -0.08221
-0.06 | -0.005988 | -0.07462
-0.05 | -0.00494 | -0.06771
-0.04 | -0.0039344 | -0.06153
-0.03 | -0.0030106 | -0.05512
-0.02 | -0.0020306 | -0.05018
-0.01 | -0.0010742 | -0.044288
0 | -2.21e-05 | -0.039133
0.01 | 0.0010921 | -0.034671
0.02 | 0.0022242 | -0.029959
0.03 | 0.0035515 | -0.025911
0.04 | 0.0049142 | -0.021232
0.05 | 0.006434 | -0.016705
0.06 | 0.008232 | -0.011747
0.07 | 0.01023 | -0.006249
0.08 | 0.01249 | 2.03e-05
0.09 | 0.015012 | 0.007858
0.1 | 0.01806 | 0.017123
0.11 | 0.021323 | 0.028403
0.12 | 0.025199 | 0.042865
0.13 | 0.029392 | 0.06021
0.14 | 0.03467 | 0.08241
0.15 | 0.040355 | 0.11043
0.16 | 0.046433 | 0.14603
0.17 | 0.053962 | 0.1882
0.18 | 0.06145 | 0.24123
0.19 | 0.07135 | 0.30672
0.2 | 0.08238 | 0.3869
0.21 | 0.09456 | 0.48463
0.22 | 0.10868 | 0.5966
0.23 | 0.12459 | 0.7379
0.24 | 0.14241 | 0.9096
0.25 | 0.16337 | 1.1166
0.26 | 0.18578 | 1.3635
0.27 | 0.21245 | 1.6575
0.28 | 0.24112 | 2.0157
0.29 | 0.27335 | 2.4322
0.3 | 0.31018 | 2.9401
0.31 | 0.35274 | 3.533
0.32 | 0.39806 | 4.247
0.33 | 0.45111 | 5.0983
0.34 | 0.50709 | 6.076
0.35 | 0.5688 | 7.281
0.36 | 0.6456 | 8.71
0.37 | 0.731 | 10.409
0.38 | 0.8239 | 12.455
0.39 | 0.9298 | 14.859
0.4 | 1.0519 | 17.757
0.41 | 1.1912 | 21.157
0.42 | 1.3595 | 25.318
0.43 | 1.5467 | 30.26
0.44 | 1.7668 | 36.179
0.45 | 2.0205 | 43.194
0.46 | 2.3255 | 51.72
0.47 | 2.6845 | 61.53
0.48 | 3.1019 | 73.7
0.49 | 3.6048 | 88.1
0.5 | 4.204 | 105.12