## Diode Characteristic (uA-mm)
VGS (V) | VDS = 0.000 V | VDS = 0.500 V
-1.25 | -5.187 | -13.86
-1.24 | -4.9958 | -13.448
-1.23 | -4.8011 | -13.041
-1.22 | -4.6496 | -12.669
-1.21 | -4.4663 | -12.265
-1.2 | -4.3066 | -11.852
-1.19 | -4.1487 | -11.448
-1.18 | -3.9929 | -11.141
-1.17 | -3.862 | -10.748
-1.16 | -3.7215 | -10.469
-1.15 | -3.5819 | -10.115
-1.14 | -3.4583 | -9.81
-1.13 | -3.3326 | -9.46
-1.12 | -3.2189 | -9.207
-1.11 | -3.0913 | -8.899
-1.1 | -2.9806 | -8.593
-1.09 | -2.8669 | -8.336
-1.08 | -2.7799 | -8.06
-1.07 | -2.6754 | -7.793
-1.06 | -2.5682 | -7.586
-1.05 | -2.47 | -7.342
-1.04 | -2.3744 | -7.09
-1.03 | -2.296 | -6.88
-1.02 | -2.2089 | -6.635
-1.01 | -2.1246 | -6.419
-1 | -2.0479 | -6.252
-0.99 | -1.9713 | -6
-0.98 | -1.895 | -5.82
-0.97 | -1.8222 | -5.619
-0.96 | -1.7527 | -5.439
-0.95 | -1.6838 | -5.242
-0.94 | -1.6182 | -5.047
-0.93 | -1.5564 | -4.9136
-0.92 | -1.4977 | -4.7508
-0.91 | -1.4364 | -4.5792
-0.9 | -1.3797 | -4.4297
-0.89 | -1.32 | -4.2608
-0.88 | -1.2654 | -4.1299
-0.87 | -1.2165 | -3.9914
-0.86 | -1.1718 | -3.8438
-0.85 | -1.1199 | -3.712
-0.84 | -1.078 | -3.5668
-0.83 | -1.0296 | -3.4596
-0.82 | -0.9869 | -3.3414
-0.81 | -0.9463 | -3.203
-0.8 | -0.912 | -3.0835
-0.79 | -0.8714 | -2.9796
-0.78 | -0.8265 | -2.8825
-0.77 | -0.7959 | -2.7684
-0.76 | -0.765 | -2.6876
-0.75 | -0.7339 | -2.5709
-0.74 | -0.6964 | -2.4863
-0.73 | -0.6698 | -2.3982
-0.72 | -0.6396 | -2.3094
-0.71 | -0.6099 | -2.2354
-0.7 | -0.582 | -2.1406
-0.69 | -0.554 | -2.0544
-0.68 | -0.5274 | -2.003
-0.67 | -0.5052 | -1.9165
-0.66 | -0.48578 | -1.8455
-0.65 | -0.46314 | -1.7698
-0.64 | -0.44198 | -1.7057
-0.63 | -0.42295 | -1.6383
-0.62 | -0.39946 | -1.5799
-0.61 | -0.38128 | -1.519
-0.6 | -0.36078 | -1.4672
-0.59 | -0.34559 | -1.3942
-0.58 | -0.3261 | -1.3452
-0.57 | -0.31048 | -1.2895
-0.56 | -0.29503 | -1.2402
-0.55 | -0.27887 | -1.1898
-0.54 | -0.26523 | -1.1486
-0.53 | -0.25028 | -1.1041
-0.52 | -0.23812 | -1.0524
-0.51 | -0.22468 | -1.0107
-0.5 | -0.21223 | -0.9662
-0.49 | -0.20152 | -0.9325
-0.48 | -0.19028 | -0.8979
-0.47 | -0.17907 | -0.8613
-0.46 | -0.1696 | -0.8288
-0.45 | -0.16164 | -0.7855
-0.44 | -0.15178 | -0.7585
-0.43 | -0.1431 | -0.73
-0.42 | -0.13433 | -0.6908
-0.41 | -0.12639 | -0.6651
-0.4 | -0.1192 | -0.6423
-0.39 | -0.1114 | -0.6095
-0.38 | -0.10409 | -0.5808
-0.37 | -0.09786 | -0.5549
-0.36 | -0.09188 | -0.5316
-0.35 | -0.08622 | -0.5077
-0.34 | -0.0809 | -0.48777
-0.33 | -0.07473 | -0.46722
-0.32 | -0.07005 | -0.44253
-0.31 | -0.06618 | -0.42021
-0.3 | -0.06054 | -0.40101
-0.29 | -0.05659 | -0.38264
-0.28 | -0.05257 | -0.36413
-0.27 | -0.049269 | -0.34061
-0.26 | -0.045523 | -0.32266
-0.25 | -0.042274 | -0.30596
-0.24 | -0.039042 | -0.28863
-0.23 | -0.035946 | -0.27237
-0.22 | -0.033485 | -0.25568
-0.21 | -0.030553 | -0.23909
-0.2 | -0.028018 | -0.22453
-0.19 | -0.025798 | -0.20963
-0.18 | -0.023548 | -0.19471
-0.17 | -0.02154 | -0.18079
-0.16 | -0.019593 | -0.1673
-0.15 | -0.017861 | -0.15679
-0.14 | -0.016178 | -0.14439
-0.13 | -0.014456 | -0.13301
-0.12 | -0.013042 | -0.12234
-0.11 | -0.011657 | -0.11207
-0.1 | -0.010412 | -0.10291
-0.09 | -0.009099 | -0.09379
-0.08 | -0.008027 | -0.08552
-0.07 | -0.006904 | -0.07815
-0.06 | -0.005978 | -0.07073
-0.05 | -0.004901 | -0.06394
-0.04 | -0.0039188 | -0.05815
-0.03 | -0.0029841 | -0.05229
-0.02 | -0.0020011 | -0.046877
-0.01 | -0.0010604 | -0.041962
0 | -2.04e-05 | -0.036435
0.01 | 0.0010623 | -0.032216
0.02 | 0.0021839 | -0.028098
0.03 | 0.0034544 | -0.023924
0.04 | 0.0047827 | -0.019716
0.05 | 0.006195 | -0.015402
0.06 | 0.008027 | -0.010675
0.07 | 0.009944 | -0.005175
0.08 | 0.0121 | 0.0009877
0.09 | 0.014472 | 0.008205
0.1 | 0.017359 | 0.01703
0.11 | 0.020491 | 0.02805
0.12 | 0.024167 | 0.041979
0.13 | 0.028334 | 0.05913
0.14 | 0.033159 | 0.08057
0.15 | 0.038272 | 0.10783
0.16 | 0.044661 | 0.14096
0.17 | 0.051591 | 0.18349
0.18 | 0.05867 | 0.23432
0.19 | 0.06742 | 0.29691
0.2 | 0.07776 | 0.37349
0.21 | 0.08926 | 0.46717
0.22 | 0.10268 | 0.5767
0.23 | 0.11767 | 0.7151
0.24 | 0.13388 | 0.8807
0.25 | 0.15392 | 1.0818
0.26 | 0.17457 | 1.3225
0.27 | 0.19917 | 1.6098
0.28 | 0.22567 | 1.9474
0.29 | 0.2553 | 2.358
0.3 | 0.29038 | 2.8503
0.31 | 0.32796 | 3.4291
0.32 | 0.3725 | 4.1308
0.33 | 0.42144 | 4.9517
0.34 | 0.47675 | 5.893
0.35 | 0.53816 | 7.059
0.36 | 0.5984 | 8.461
0.37 | 0.6794 | 10.147
0.38 | 0.7698 | 12.109
0.39 | 0.8693 | 14.492
0.4 | 0.9856 | 17.318
0.41 | 1.1195 | 20.73
0.42 | 1.2748 | 24.805
0.43 | 1.4525 | 29.66
0.44 | 1.6634 | 35.536
0.45 | 1.9101 | 42.454
0.46 | 2.2008 | 50.913
0.47 | 2.5398 | 60.89
0.48 | 2.9531 | 72.56
0.49 | 3.4404 | 87
0.5 | 4.0121 | 104.12