## Diode Characteristic (uA-mm)
VGS (V) | VDS = 0.000 V | VDS = 0.500 V
-1.25 | -5.337 | -14.309
-1.24 | -5.129 | -13.834
-1.23 | -4.9441 | -13.45
-1.22 | -4.7945 | -13.08
-1.21 | -4.5948 | -12.676
-1.2 | -4.4413 | -12.244
-1.19 | -4.2733 | -11.853
-1.18 | -4.1183 | -11.508
-1.17 | -3.9766 | -11.137
-1.16 | -3.8307 | -10.792
-1.15 | -3.6955 | -10.439
-1.14 | -3.5575 | -10.15
-1.13 | -3.425 | -9.754
-1.12 | -3.3104 | -9.482
-1.11 | -3.1875 | -9.217
-1.1 | -3.0785 | -8.899
-1.09 | -2.9531 | -8.612
-1.08 | -2.8365 | -8.323
-1.07 | -2.7436 | -8.089
-1.06 | -2.6404 | -7.81
-1.05 | -2.5488 | -7.619
-1.04 | -2.4474 | -7.322
-1.03 | -2.3569 | -7.09
-1.02 | -2.2607 | -6.873
-1.01 | -2.1847 | -6.632
-1 | -2.0997 | -6.392
-0.99 | -2.0151 | -6.199
-0.98 | -1.933 | -5.975
-0.97 | -1.861 | -5.79
-0.96 | -1.7847 | -5.599
-0.95 | -1.7216 | -5.422
-0.94 | -1.6519 | -5.255
-0.93 | -1.5868 | -5.059
-0.92 | -1.527 | -4.8799
-0.91 | -1.4637 | -4.7104
-0.9 | -1.408 | -4.5554
-0.89 | -1.3532 | -4.4121
-0.88 | -1.3006 | -4.2437
-0.87 | -1.2512 | -4.1296
-0.86 | -1.197 | -3.9796
-0.85 | -1.1457 | -3.8368
-0.84 | -1.0995 | -3.6918
-0.83 | -1.0513 | -3.5703
-0.82 | -1.0101 | -3.4303
-0.81 | -0.9653 | -3.315
-0.8 | -0.9281 | -3.2048
-0.79 | -0.8868 | -3.0878
-0.78 | -0.8502 | -2.9804
-0.77 | -0.8124 | -2.8758
-0.76 | -0.7815 | -2.7619
-0.75 | -0.7493 | -2.6572
-0.74 | -0.7169 | -2.5449
-0.73 | -0.6825 | -2.4783
-0.72 | -0.6506 | -2.3936
-0.71 | -0.6233 | -2.2981
-0.7 | -0.5954 | -2.2151
-0.69 | -0.5662 | -2.1387
-0.68 | -0.541 | -2.0555
-0.67 | -0.5123 | -1.9811
-0.66 | -0.4896 | -1.8978
-0.65 | -0.47032 | -1.8346
-0.64 | -0.44576 | -1.7563
-0.63 | -0.42391 | -1.6928
-0.62 | -0.40293 | -1.6212
-0.61 | -0.38237 | -1.5686
-0.6 | -0.36545 | -1.5043
-0.59 | -0.34676 | -1.4452
-0.58 | -0.32874 | -1.3862
-0.57 | -0.31098 | -1.3383
-0.56 | -0.29567 | -1.2846
-0.55 | -0.27954 | -1.2298
-0.54 | -0.26525 | -1.1765
-0.53 | -0.25228 | -1.1339
-0.52 | -0.23956 | -1.0954
-0.51 | -0.22702 | -1.0519
-0.5 | -0.21374 | -1.0048
-0.49 | -0.20108 | -0.9626
-0.48 | -0.19096 | -0.921
-0.47 | -0.18019 | -0.886
-0.46 | -0.16955 | -0.8469
-0.45 | -0.16039 | -0.8156
-0.44 | -0.15127 | -0.7826
-0.43 | -0.14408 | -0.7461
-0.42 | -0.13506 | -0.7185
-0.41 | -0.12648 | -0.6872
-0.4 | -0.11962 | -0.6605
-0.39 | -0.11145 | -0.6301
-0.38 | -0.10531 | -0.6032
-0.37 | -0.09894 | -0.5745
-0.36 | -0.09226 | -0.5535
-0.35 | -0.08688 | -0.5317
-0.34 | -0.08098 | -0.5081
-0.33 | -0.07577 | -0.48673
-0.32 | -0.07076 | -0.46147
-0.31 | -0.06579 | -0.44291
-0.3 | -0.06128 | -0.42087
-0.29 | -0.05692 | -0.39638
-0.28 | -0.05272 | -0.37734
-0.27 | -0.049656 | -0.35796
-0.26 | -0.046035 | -0.34147
-0.25 | -0.042399 | -0.32171
-0.24 | -0.03938 | -0.30382
-0.23 | -0.036371 | -0.2876
-0.22 | -0.033581 | -0.27117
-0.21 | -0.030907 | -0.25521
-0.2 | -0.028335 | -0.23895
-0.19 | -0.02623 | -0.22382
-0.18 | -0.023959 | -0.20843
-0.17 | -0.021764 | -0.19496
-0.16 | -0.019955 | -0.17977
-0.15 | -0.018299 | -0.16705
-0.14 | -0.016714 | -0.15526
-0.13 | -0.015017 | -0.14294
-0.12 | -0.013429 | -0.13143
-0.11 | -0.012073 | -0.12156
-0.1 | -0.010852 | -0.11106
-0.09 | -0.009461 | -0.10169
-0.08 | -0.0083 | -0.09283
-0.07 | -0.007189 | -0.08438
-0.06 | -0.006181 | -0.07693
-0.05 | -0.00505 | -0.0701
-0.04 | -0.0040518 | -0.0624
-0.03 | -0.0030707 | -0.05669
-0.02 | -0.0020651 | -0.05101
-0.01 | -0.0010635 | -0.045001
0 | -1.87e-05 | -0.039985
0.01 | 0.0011084 | -0.035112
0.02 | 0.0022778 | -0.030729
0.03 | 0.003552 | -0.026008
0.04 | 0.004984 | -0.02145
0.05 | 0.006567 | -0.017082
0.06 | 0.008274 | -0.01184
0.07 | 0.010443 | -0.006213
0.08 | 0.012666 | 0.000651
0.09 | 0.015158 | 0.008221
0.1 | 0.018112 | 0.017565
0.11 | 0.021581 | 0.029032
0.12 | 0.025496 | 0.043883
0.13 | 0.029734 | 0.06148
0.14 | 0.034585 | 0.08376
0.15 | 0.040614 | 0.11169
0.16 | 0.047258 | 0.1472
0.17 | 0.05428 | 0.18918
0.18 | 0.06176 | 0.24169
0.19 | 0.07196 | 0.3054
0.2 | 0.08215 | 0.38464
0.21 | 0.09449 | 0.48185
0.22 | 0.10913 | 0.5918
0.23 | 0.12472 | 0.7311
0.24 | 0.14281 | 0.9019
0.25 | 0.16292 | 1.1026
0.26 | 0.18588 | 1.345
0.27 | 0.21188 | 1.636
0.28 | 0.241 | 1.9846
0.29 | 0.27287 | 2.3962
0.3 | 0.30855 | 2.8941
0.31 | 0.34936 | 3.4806
0.32 | 0.39381 | 4.1748
0.33 | 0.44601 | 5.0116
0.34 | 0.50436 | 5.966
0.35 | 0.56915 | 7.134
0.36 | 0.6271 | 8.55
0.37 | 0.7117 | 10.233
0.38 | 0.8052 | 12.234
0.39 | 0.9109 | 14.608
0.4 | 1.0302 | 17.422
0.41 | 1.1713 | 20.801
0.42 | 1.3272 | 24.915
0.43 | 1.5155 | 29.768
0.44 | 1.7307 | 35.593
0.45 | 1.983 | 42.498
0.46 | 2.2798 | 50.851
0.47 | 2.6346 | 60.68
0.48 | 3.0542 | 72.61
0.49 | 3.5403 | 86.81
0.5 | 4.1493 | 103.81