## Diode Characteristic (uA-mm)
VGS (V) | VDS = 0.000 V | VDS = 0.500 V
-1.25 | -4.7722 | -12.431
-1.24 | -4.611 | -12.069
-1.23 | -4.4568 | -11.759
-1.22 | -4.3023 | -11.351
-1.21 | -4.1436 | -10.989
-1.2 | -3.99 | -10.648
-1.19 | -3.8568 | -10.335
-1.18 | -3.7202 | -10.047
-1.17 | -3.6027 | -9.727
-1.16 | -3.4595 | -9.408
-1.15 | -3.3478 | -9.155
-1.14 | -3.2423 | -8.83
-1.13 | -3.1258 | -8.608
-1.12 | -3.0234 | -8.314
-1.11 | -2.9092 | -8.026
-1.1 | -2.8153 | -7.816
-1.09 | -2.6989 | -7.535
-1.08 | -2.6077 | -7.315
-1.07 | -2.5214 | -7.118
-1.06 | -2.428 | -6.888
-1.05 | -2.3423 | -6.689
-1.04 | -2.2595 | -6.461
-1.03 | -2.181 | -6.243
-1.02 | -2.0969 | -6.04
-1.01 | -2.0259 | -5.864
-1 | -1.9478 | -5.681
-0.99 | -1.8729 | -5.49
-0.98 | -1.7976 | -5.333
-0.97 | -1.7363 | -5.163
-0.96 | -1.6637 | -5.015
-0.95 | -1.6014 | -4.8181
-0.94 | -1.5408 | -4.6862
-0.93 | -1.4778 | -4.4818
-0.92 | -1.4247 | -4.3506
-0.91 | -1.3711 | -4.2095
-0.9 | -1.3149 | -4.0705
-0.89 | -1.2625 | -3.9243
-0.88 | -1.2129 | -3.7866
-0.87 | -1.1614 | -3.6679
-0.86 | -1.1189 | -3.5563
-0.85 | -1.0783 | -3.438
-0.84 | -1.0298 | -3.3178
-0.83 | -0.9881 | -3.2093
-0.82 | -0.9481 | -3.0957
-0.81 | -0.9083 | -2.9819
-0.8 | -0.8726 | -2.8866
-0.79 | -0.8326 | -2.7913
-0.78 | -0.8022 | -2.6949
-0.77 | -0.7657 | -2.5848
-0.76 | -0.7324 | -2.4892
-0.75 | -0.7054 | -2.4043
-0.74 | -0.6692 | -2.3177
-0.73 | -0.6415 | -2.2367
-0.72 | -0.6111 | -2.1579
-0.71 | -0.5862 | -2.0811
-0.7 | -0.5624 | -2.0124
-0.69 | -0.5382 | -1.9461
-0.68 | -0.5129 | -1.8728
-0.67 | -0.48629 | -1.8018
-0.66 | -0.46741 | -1.7232
-0.65 | -0.44303 | -1.6667
-0.64 | -0.42337 | -1.5992
-0.63 | -0.407 | -1.5401
-0.62 | -0.3874 | -1.4847
-0.61 | -0.36738 | -1.4244
-0.6 | -0.34769 | -1.37
-0.59 | -0.33421 | -1.327
-0.58 | -0.31701 | -1.2733
-0.57 | -0.30176 | -1.2201
-0.56 | -0.28655 | -1.1737
-0.55 | -0.27169 | -1.1334
-0.54 | -0.25755 | -1.0898
-0.53 | -0.24379 | -1.0435
-0.52 | -0.22889 | -0.9963
-0.51 | -0.21783 | -0.9661
-0.5 | -0.20486 | -0.9283
-0.49 | -0.19394 | -0.8902
-0.48 | -0.1845 | -0.8558
-0.47 | -0.17583 | -0.8186
-0.46 | -0.16495 | -0.7883
-0.45 | -0.15621 | -0.7578
-0.44 | -0.14683 | -0.7241
-0.43 | -0.13798 | -0.6974
-0.42 | -0.13077 | -0.6714
-0.41 | -0.12324 | -0.6437
-0.4 | -0.11606 | -0.6162
-0.39 | -0.10874 | -0.5871
-0.38 | -0.10205 | -0.5624
-0.37 | -0.09567 | -0.5372
-0.36 | -0.08909 | -0.5161
-0.35 | -0.08311 | -0.49277
-0.34 | -0.0782 | -0.47148
-0.33 | -0.07312 | -0.45046
-0.32 | -0.06793 | -0.42738
-0.31 | -0.0636 | -0.40901
-0.3 | -0.05943 | -0.38795
-0.29 | -0.05487 | -0.36951
-0.28 | -0.05149 | -0.35106
-0.27 | -0.048184 | -0.33246
-0.26 | -0.04458 | -0.32278
-0.25 | -0.041502 | -0.30267
-0.24 | -0.038334 | -0.28348
-0.23 | -0.035294 | -0.26786
-0.22 | -0.032741 | -0.25086
-0.21 | -0.029934 | -0.23666
-0.2 | -0.027617 | -0.21863
-0.19 | -0.025322 | -0.20491
-0.18 | -0.023411 | -0.19041
-0.17 | -0.021202 | -0.1753
-0.16 | -0.019306 | -0.16165
-0.15 | -0.017538 | -0.1515
-0.14 | -0.015924 | -0.14038
-0.13 | -0.014354 | -0.12845
-0.12 | -0.012902 | -0.11877
-0.11 | -0.011673 | -0.10825
-0.1 | -0.010261 | -0.09909
-0.09 | -0.009018 | -0.09045
-0.08 | -0.007951 | -0.08322
-0.07 | -0.006912 | -0.07579
-0.06 | -0.005879 | -0.0694
-0.05 | -0.0048911 | -0.06214
-0.04 | -0.0039025 | -0.05621
-0.03 | -0.0029479 | -0.050044
-0.02 | -0.001985 | -0.045304
-0.01 | -0.0010287 | -0.040398
0 | -1.51e-05 | -0.034779
0.01 | 0.0010819 | -0.030994
0.02 | 0.0021723 | -0.026805
0.03 | 0.0034556 | -0.022476
0.04 | 0.0047497 | -0.018816
0.05 | 0.006178 | -0.014434
0.06 | 0.007801 | -0.00997
0.07 | 0.009778 | -0.0044198
0.08 | 0.011913 | 0.0014407
0.09 | 0.014305 | 0.008658
0.1 | 0.017042 | 0.017587
0.11 | 0.020233 | 0.028404
0.12 | 0.023742 | 0.042379
0.13 | 0.027723 | 0.05887
0.14 | 0.032392 | 0.08031
0.15 | 0.037537 | 0.10671
0.16 | 0.043379 | 0.1407
0.17 | 0.050194 | 0.18209
0.18 | 0.05667 | 0.23222
0.19 | 0.06598 | 0.29442
0.2 | 0.07566 | 0.36834
0.21 | 0.08742 | 0.46267
0.22 | 0.09989 | 0.5736
0.23 | 0.11412 | 0.708
0.24 | 0.13018 | 0.8699
0.25 | 0.14897 | 1.0669
0.26 | 0.16905 | 1.3049
0.27 | 0.19225 | 1.5877
0.28 | 0.21776 | 1.9196
0.29 | 0.24584 | 2.3222
0.3 | 0.28051 | 2.8098
0.31 | 0.31729 | 3.372
0.32 | 0.35908 | 4.0586
0.33 | 0.40644 | 4.8774
0.34 | 0.45771 | 5.807
0.35 | 0.51768 | 6.974
0.36 | 0.5728 | 8.37
0.37 | 0.6527 | 10.034
0.38 | 0.7367 | 11.99
0.39 | 0.8336 | 14.358
0.4 | 0.9458 | 17.171
0.41 | 1.076 | 20.563
0.42 | 1.2287 | 24.647
0.43 | 1.3978 | 29.524
0.44 | 1.5999 | 35.381
0.45 | 1.8345 | 42.303
0.46 | 2.1147 | 50.834
0.47 | 2.4511 | 60.68
0.48 | 2.8443 | 72.68
0.49 | 3.3209 | 87.14
0.5 | 3.8805 | 104.4