## Diode Characteristic (uA-mm)
VGS (V) | VDS = 0.000 V | VDS = 0.500 V
-1.25 | -4.4244 | -11.425
-1.24 | -4.2774 | -11.08
-1.23 | -4.1511 | -10.783
-1.22 | -4.0075 | -10.433
-1.21 | -3.8662 | -10.108
-1.2 | -3.745 | -9.815
-1.19 | -3.6144 | -9.575
-1.18 | -3.5007 | -9.289
-1.17 | -3.3856 | -9.021
-1.16 | -3.2815 | -8.709
-1.15 | -3.1582 | -8.457
-1.14 | -3.0354 | -8.194
-1.13 | -2.9243 | -7.979
-1.12 | -2.826 | -7.703
-1.11 | -2.7399 | -7.461
-1.1 | -2.6287 | -7.241
-1.09 | -2.5468 | -7.002
-1.08 | -2.4586 | -6.784
-1.07 | -2.3632 | -6.577
-1.06 | -2.2882 | -6.386
-1.05 | -2.2035 | -6.197
-1.04 | -2.1261 | -6.003
-1.03 | -2.0494 | -5.779
-1.02 | -1.9796 | -5.602
-1.01 | -1.9019 | -5.456
-1 | -1.8397 | -5.299
-0.99 | -1.7767 | -5.115
-0.98 | -1.7032 | -4.9707
-0.97 | -1.6441 | -4.7849
-0.96 | -1.5741 | -4.6385
-0.95 | -1.5141 | -4.4977
-0.94 | -1.4602 | -4.3289
-0.93 | -1.4095 | -4.2086
-0.92 | -1.354 | -4.0666
-0.91 | -1.3089 | -3.9437
-0.9 | -1.2451 | -3.8142
-0.89 | -1.1973 | -3.6684
-0.88 | -1.152 | -3.5415
-0.87 | -1.1114 | -3.4319
-0.86 | -1.067 | -3.3155
-0.85 | -1.0233 | -3.2191
-0.84 | -0.9795 | -3.0958
-0.83 | -0.9417 | -3.004
-0.82 | -0.9064 | -2.8904
-0.81 | -0.8656 | -2.8053
-0.8 | -0.8314 | -2.7037
-0.79 | -0.8003 | -2.6079
-0.78 | -0.7635 | -2.5241
-0.77 | -0.7354 | -2.4315
-0.76 | -0.7044 | -2.3423
-0.75 | -0.6739 | -2.2733
-0.74 | -0.6485 | -2.1944
-0.73 | -0.6234 | -2.1072
-0.72 | -0.5919 | -2.0401
-0.71 | -0.5652 | -1.9752
-0.7 | -0.5427 | -1.8941
-0.69 | -0.5137 | -1.8287
-0.68 | -0.49862 | -1.7539
-0.67 | -0.47569 | -1.6977
-0.66 | -0.45354 | -1.6271
-0.65 | -0.43216 | -1.5725
-0.64 | -0.41111 | -1.5143
-0.63 | -0.39017 | -1.4585
-0.62 | -0.37542 | -1.4134
-0.61 | -0.35706 | -1.3542
-0.6 | -0.33621 | -1.3028
-0.59 | -0.32088 | -1.2621
-0.58 | -0.30491 | -1.2047
-0.57 | -0.29072 | -1.161
-0.56 | -0.27789 | -1.1185
-0.55 | -0.26283 | -1.08
-0.54 | -0.2507 | -1.042
-0.53 | -0.2368 | -1.0009
-0.52 | -0.22454 | -0.9628
-0.51 | -0.21231 | -0.9237
-0.5 | -0.20066 | -0.8813
-0.49 | -0.19087 | -0.8547
-0.48 | -0.18024 | -0.8197
-0.47 | -0.17136 | -0.7891
-0.46 | -0.16107 | -0.7574
-0.45 | -0.152 | -0.7259
-0.44 | -0.14316 | -0.7011
-0.43 | -0.13436 | -0.6691
-0.42 | -0.12697 | -0.6408
-0.41 | -0.11976 | -0.6134
-0.4 | -0.11259 | -0.5881
-0.39 | -0.10555 | -0.5641
-0.38 | -0.10009 | -0.5442
-0.37 | -0.09307 | -0.5225
-0.36 | -0.08734 | -0.4964
-0.35 | -0.08153 | -0.47609
-0.34 | -0.07624 | -0.45393
-0.33 | -0.0717 | -0.43426
-0.32 | -0.06717 | -0.41691
-0.31 | -0.06232 | -0.39621
-0.3 | -0.05822 | -0.37742
-0.29 | -0.05441 | -0.35903
-0.28 | -0.0503 | -0.34135
-0.27 | -0.047145 | -0.32476
-0.26 | -0.043825 | -0.30599
-0.25 | -0.040498 | -0.28946
-0.24 | -0.037304 | -0.27023
-0.23 | -0.03448 | -0.25482
-0.22 | -0.031805 | -0.24173
-0.21 | -0.02939 | -0.2269
-0.2 | -0.026957 | -0.21218
-0.19 | -0.024729 | -0.19749
-0.18 | -0.022625 | -0.1838
-0.17 | -0.020729 | -0.17041
-0.16 | -0.018881 | -0.1574
-0.15 | -0.017108 | -0.14665
-0.14 | -0.015533 | -0.134
-0.13 | -0.014005 | -0.12299
-0.12 | -0.012668 | -0.11272
-0.11 | -0.011261 | -0.10435
-0.1 | -0.010064 | -0.09456
-0.09 | -0.008826 | -0.0864
-0.08 | -0.007792 | -0.07838
-0.07 | -0.00666 | -0.07144
-0.06 | -0.005715 | -0.0641
-0.05 | -0.004736 | -0.05815
-0.04 | -0.0038189 | -0.05258
-0.03 | -0.0028524 | -0.047237
-0.02 | -0.0019647 | -0.042637
-0.01 | -0.0009892 | -0.037985
0 | 5e-07 | -0.033468
0.01 | 0.0010224 | -0.029272
0.02 | 0.0021509 | -0.025344
0.03 | 0.0033369 | -0.021531
0.04 | 0.0047078 | -0.017226
0.05 | 0.006101 | -0.013256
0.06 | 0.007722 | -0.008481
0.07 | 0.009598 | -0.0033281
0.08 | 0.011692 | 0.0027904
0.09 | 0.01415 | 0.010406
0.1 | 0.016764 | 0.0195
0.11 | 0.019911 | 0.030872
0.12 | 0.023553 | 0.045141
0.13 | 0.027455 | 0.06256
0.14 | 0.031962 | 0.08459
0.15 | 0.037089 | 0.11221
0.16 | 0.043399 | 0.14635
0.17 | 0.049906 | 0.18885
0.18 | 0.05693 | 0.24198
0.19 | 0.06602 | 0.30476
0.2 | 0.07557 | 0.38274
0.21 | 0.0871 | 0.47767
0.22 | 0.09943 | 0.5856
0.23 | 0.11419 | 0.7226
0.24 | 0.13019 | 0.8904
0.25 | 0.1481 | 1.091
0.26 | 0.16955 | 1.3268
0.27 | 0.19179 | 1.6105
0.28 | 0.21862 | 1.9467
0.29 | 0.24728 | 2.3577
0.3 | 0.28046 | 2.8438
0.31 | 0.31747 | 3.4232
0.32 | 0.35802 | 4.1062
0.33 | 0.40559 | 4.9242
0.34 | 0.45745 | 5.862
0.35 | 0.51595 | 7.015
0.36 | 0.5723 | 8.396
0.37 | 0.6526 | 10.065
0.38 | 0.7365 | 12.019
0.39 | 0.8344 | 14.375
0.4 | 0.9477 | 17.181
0.41 | 1.0737 | 20.556
0.42 | 1.2296 | 24.547
0.43 | 1.3967 | 29.381
0.44 | 1.6042 | 35.145
0.45 | 1.8373 | 42.036
0.46 | 2.119 | 50.395
0.47 | 2.4503 | 60.23
0.48 | 2.8323 | 71.94
0.49 | 3.3064 | 86.18
0.5 | 3.8692 | 103.01