## Diode Characteristic (uA-mm)
VGS (V) | VDS = 0.000 V | VDS = 0.500 V
-1.25 | -5.095 | -14.024
-1.24 | -4.9153 | -13.578
-1.23 | -4.7196 | -13.118
-1.22 | -4.5308 | -12.729
-1.21 | -4.3688 | -12.282
-1.2 | -4.2047 | -11.9
-1.19 | -4.051 | -11.506
-1.18 | -3.9102 | -11.176
-1.17 | -3.7507 | -10.802
-1.16 | -3.6259 | -10.462
-1.15 | -3.5017 | -10.102
-1.14 | -3.3589 | -9.876
-1.13 | -3.2456 | -9.481
-1.12 | -3.1201 | -9.18
-1.11 | -2.9964 | -8.855
-1.1 | -2.8949 | -8.595
-1.09 | -2.7764 | -8.325
-1.08 | -2.6619 | -8.053
-1.07 | -2.561 | -7.845
-1.06 | -2.469 | -7.554
-1.05 | -2.3769 | -7.296
-1.04 | -2.2899 | -7.044
-1.03 | -2.1973 | -6.808
-1.02 | -2.113 | -6.574
-1.01 | -2.0377 | -6.378
-1 | -1.9591 | -6.164
-0.99 | -1.8763 | -5.961
-0.98 | -1.8073 | -5.766
-0.97 | -1.7345 | -5.51
-0.96 | -1.6655 | -5.384
-0.95 | -1.5974 | -5.163
-0.94 | -1.5326 | -4.9938
-0.93 | -1.47 | -4.8215
-0.92 | -1.4103 | -4.6418
-0.91 | -1.35 | -4.4784
-0.9 | -1.2974 | -4.3159
-0.89 | -1.2463 | -4.1931
-0.88 | -1.1921 | -4.0302
-0.87 | -1.1447 | -3.8876
-0.86 | -1.0932 | -3.751
-0.85 | -1.0471 | -3.6177
-0.84 | -1.0046 | -3.4874
-0.83 | -0.964 | -3.3641
-0.82 | -0.9167 | -3.2439
-0.81 | -0.8814 | -3.1233
-0.8 | -0.8413 | -3.0078
-0.79 | -0.802 | -2.8971
-0.78 | -0.7729 | -2.7978
-0.77 | -0.7355 | -2.6999
-0.76 | -0.7054 | -2.5997
-0.75 | -0.6708 | -2.5058
-0.74 | -0.6409 | -2.4051
-0.73 | -0.6132 | -2.3079
-0.72 | -0.5829 | -2.2365
-0.71 | -0.5554 | -2.143
-0.7 | -0.5318 | -2.0686
-0.69 | -0.5053 | -1.9852
-0.68 | -0.48338 | -1.9029
-0.67 | -0.46205 | -1.8268
-0.66 | -0.43665 | -1.7623
-0.65 | -0.41918 | -1.6887
-0.64 | -0.39693 | -1.6244
-0.63 | -0.37732 | -1.5634
-0.62 | -0.35815 | -1.5012
-0.61 | -0.34229 | -1.4436
-0.6 | -0.32594 | -1.3836
-0.59 | -0.3062 | -1.3198
-0.58 | -0.29092 | -1.2715
-0.57 | -0.27755 | -1.2209
-0.56 | -0.26275 | -1.1769
-0.55 | -0.24984 | -1.1325
-0.54 | -0.23681 | -1.083
-0.53 | -0.22434 | -1.0415
-0.52 | -0.21178 | -0.9943
-0.51 | -0.19944 | -0.9515
-0.5 | -0.18865 | -0.9105
-0.49 | -0.17869 | -0.8806
-0.48 | -0.1677 | -0.84
-0.47 | -0.15853 | -0.804
-0.46 | -0.1493 | -0.772
-0.45 | -0.14181 | -0.7314
-0.44 | -0.13338 | -0.7073
-0.43 | -0.12579 | -0.6774
-0.42 | -0.11843 | -0.6425
-0.41 | -0.11045 | -0.6193
-0.4 | -0.1033 | -0.5934
-0.39 | -0.09703 | -0.5655
-0.38 | -0.09113 | -0.5397
-0.37 | -0.08578 | -0.5158
-0.36 | -0.07988 | -0.49669
-0.35 | -0.07462 | -0.46973
-0.34 | -0.07067 | -0.44738
-0.33 | -0.06544 | -0.42765
-0.32 | -0.06147 | -0.40689
-0.31 | -0.05704 | -0.38707
-0.3 | -0.05284 | -0.36785
-0.29 | -0.049964 | -0.34826
-0.28 | -0.04622 | -0.33392
-0.27 | -0.042872 | -0.3184
-0.26 | -0.039582 | -0.30264
-0.25 | -0.036994 | -0.28294
-0.24 | -0.03439 | -0.26955
-0.23 | -0.031528 | -0.25316
-0.22 | -0.029103 | -0.23632
-0.21 | -0.026681 | -0.22225
-0.2 | -0.02466 | -0.20851
-0.19 | -0.022518 | -0.19515
-0.18 | -0.020644 | -0.18172
-0.17 | -0.018748 | -0.16946
-0.16 | -0.0172 | -0.15705
-0.15 | -0.015648 | -0.14514
-0.14 | -0.014232 | -0.13442
-0.13 | -0.012776 | -0.12524
-0.12 | -0.01158 | -0.11482
-0.11 | -0.010321 | -0.106
-0.1 | -0.009183 | -0.09724
-0.09 | -0.008128 | -0.08804
-0.08 | -0.007127 | -0.08076
-0.07 | -0.006192 | -0.07405
-0.06 | -0.00526 | -0.06693
-0.05 | -0.0044018 | -0.06049
-0.04 | -0.003509 | -0.05541
-0.03 | -0.0026803 | -0.05013
-0.02 | -0.0018279 | -0.044967
-0.01 | -0.0009303 | -0.040618
0 | -6.7e-06 | -0.035357
0.01 | 0.0009518 | -0.031248
0.02 | 0.0019994 | -0.027343
0.03 | 0.0031374 | -0.023245
0.04 | 0.0044048 | -0.019268
0.05 | 0.005764 | -0.015065
0.06 | 0.007367 | -0.010493
0.07 | 0.009073 | -0.005401
0.08 | 0.011278 | 0.0005828
0.09 | 0.013581 | 0.007891
0.1 | 0.016223 | 0.016488
0.11 | 0.019159 | 0.027476
0.12 | 0.022814 | 0.041019
0.13 | 0.026588 | 0.05799
0.14 | 0.031071 | 0.07985
0.15 | 0.036242 | 0.10691
0.16 | 0.042403 | 0.14042
0.17 | 0.049069 | 0.18286
0.18 | 0.056978 | 0.23448
0.19 | 0.06442 | 0.29808
0.2 | 0.07464 | 0.3756
0.21 | 0.0861 | 0.47131
0.22 | 0.09851 | 0.5819
0.23 | 0.11364 | 0.7223
0.24 | 0.12964 | 0.8893
0.25 | 0.14905 | 1.0972
0.26 | 0.17005 | 1.345
0.27 | 0.19376 | 1.641
0.28 | 0.2206 | 1.9901
0.29 | 0.25096 | 2.4134
0.3 | 0.28575 | 2.9257
0.31 | 0.32457 | 3.5232
0.32 | 0.36587 | 4.2516
0.33 | 0.41431 | 5.1133
0.34 | 0.46959 | 6.086
0.35 | 0.53169 | 7.329
0.36 | 0.5922 | 8.804
0.37 | 0.6708 | 10.574
0.38 | 0.7618 | 12.643
0.39 | 0.8632 | 15.146
0.4 | 0.9792 | 18.126
0.41 | 1.1115 | 21.702
0.42 | 1.2698 | 26.076
0.43 | 1.4531 | 31.207
0.44 | 1.6572 | 37.442
0.45 | 1.9031 | 44.774
0.46 | 2.1952 | 53.83
0.47 | 2.529 | 64.31
0.48 | 2.9458 | 77.08
0.49 | 3.4277 | 92.47
0.5 | 4.0224 | 110.59