## Diode Characteristic (uA-mm)
VGS (V) | VDS = 0.000 V | VDS = 0.500 V
-1.25 | -5.62 | -16.012
-1.24 | -5.404 | -15.543
-1.23 | -5.162 | -14.945
-1.22 | -5.0119 | -14.482
-1.21 | -4.8092 | -13.957
-1.2 | -4.6285 | -13.507
-1.19 | -4.4633 | -13.096
-1.18 | -4.2768 | -12.707
-1.17 | -4.1181 | -12.223
-1.16 | -3.9574 | -11.852
-1.15 | -3.8326 | -11.459
-1.14 | -3.6719 | -11.099
-1.13 | -3.5369 | -10.702
-1.12 | -3.397 | -10.329
-1.11 | -3.2686 | -9.998
-1.1 | -3.1365 | -9.656
-1.09 | -3.004 | -9.294
-1.08 | -2.8943 | -9.048
-1.07 | -2.7858 | -8.706
-1.06 | -2.6828 | -8.441
-1.05 | -2.5646 | -8.143
-1.04 | -2.4633 | -7.885
-1.03 | -2.3699 | -7.597
-1.02 | -2.2777 | -7.334
-1.01 | -2.1782 | -7.048
-1 | -2.0998 | -6.846
-0.99 | -2.011 | -6.6
-0.98 | -1.9373 | -6.362
-0.97 | -1.8573 | -6.173
-0.96 | -1.7773 | -5.936
-0.95 | -1.7078 | -5.758
-0.94 | -1.6393 | -5.571
-0.93 | -1.5681 | -5.351
-0.92 | -1.5054 | -5.168
-0.91 | -1.4439 | -4.9529
-0.9 | -1.3785 | -4.7786
-0.89 | -1.3199 | -4.6107
-0.88 | -1.2679 | -4.454
-0.87 | -1.219 | -4.2755
-0.86 | -1.1659 | -4.1257
-0.85 | -1.1141 | -3.9678
-0.84 | -1.0655 | -3.8259
-0.83 | -1.0214 | -3.7091
-0.82 | -0.9737 | -3.5748
-0.81 | -0.9358 | -3.4374
-0.8 | -0.8922 | -3.2999
-0.79 | -0.8509 | -3.1686
-0.78 | -0.8125 | -3.0704
-0.77 | -0.7783 | -2.947
-0.76 | -0.7456 | -2.8284
-0.75 | -0.7076 | -2.7191
-0.74 | -0.6789 | -2.6138
-0.73 | -0.6484 | -2.5158
-0.72 | -0.6168 | -2.4293
-0.71 | -0.5892 | -2.334
-0.7 | -0.5582 | -2.2286
-0.69 | -0.5315 | -2.138
-0.68 | -0.5046 | -2.0634
-0.67 | -0.48614 | -1.9776
-0.66 | -0.46132 | -1.8967
-0.65 | -0.43816 | -1.8255
-0.64 | -0.41716 | -1.7525
-0.63 | -0.39473 | -1.6819
-0.62 | -0.37843 | -1.6177
-0.61 | -0.35775 | -1.5552
-0.6 | -0.33945 | -1.4847
-0.59 | -0.32175 | -1.4211
-0.58 | -0.30471 | -1.366
-0.57 | -0.28928 | -1.3137
-0.56 | -0.27466 | -1.252
-0.55 | -0.25981 | -1.1988
-0.54 | -0.24485 | -1.1474
-0.53 | -0.23081 | -1.1023
-0.52 | -0.21927 | -1.0552
-0.51 | -0.20719 | -1.0083
-0.5 | -0.19559 | -0.9692
-0.49 | -0.18609 | -0.9261
-0.48 | -0.174 | -0.8861
-0.47 | -0.16517 | -0.8479
-0.46 | -0.15576 | -0.807
-0.45 | -0.14622 | -0.7736
-0.44 | -0.13789 | -0.7418
-0.43 | -0.12951 | -0.7127
-0.42 | -0.12185 | -0.6752
-0.41 | -0.11506 | -0.6472
-0.4 | -0.10768 | -0.6176
-0.39 | -0.1009 | -0.5931
-0.38 | -0.09427 | -0.5665
-0.37 | -0.08887 | -0.5398
-0.36 | -0.08314 | -0.5139
-0.35 | -0.07754 | -0.49366
-0.34 | -0.0724 | -0.4702
-0.33 | -0.06744 | -0.44494
-0.32 | -0.06293 | -0.42638
-0.31 | -0.05838 | -0.4026
-0.3 | -0.05464 | -0.38074
-0.29 | -0.0509 | -0.36231
-0.28 | -0.047852 | -0.34452
-0.27 | -0.044226 | -0.32711
-0.26 | -0.041099 | -0.31063
-0.25 | -0.038174 | -0.29294
-0.24 | -0.035072 | -0.27845
-0.23 | -0.032199 | -0.26245
-0.22 | -0.029822 | -0.24737
-0.21 | -0.027521 | -0.23123
-0.2 | -0.025327 | -0.21962
-0.19 | -0.023375 | -0.2049
-0.18 | -0.021415 | -0.19007
-0.17 | -0.019596 | -0.1786
-0.16 | -0.017849 | -0.16567
-0.15 | -0.016198 | -0.15425
-0.14 | -0.014751 | -0.14368
-0.13 | -0.013232 | -0.13354
-0.12 | -0.011964 | -0.12205
-0.11 | -0.010642 | -0.11281
-0.1 | -0.009534 | -0.10347
-0.09 | -0.008353 | -0.09507
-0.08 | -0.007387 | -0.08642
-0.07 | -0.006387 | -0.07896
-0.06 | -0.005467 | -0.07221
-0.05 | -0.0045286 | -0.0656
-0.04 | -0.0036477 | -0.05915
-0.03 | -0.0027785 | -0.05369
-0.02 | -0.0018744 | -0.048714
-0.01 | -0.0009979 | -0.044034
0 | -1.94e-05 | -0.038902
0.01 | 0.0009974 | -0.034158
0.02 | 0.0020591 | -0.029799
0.03 | 0.0032439 | -0.026086
0.04 | 0.0045378 | -0.021817
0.05 | 0.005879 | -0.017367
0.06 | 0.007629 | -0.012678
0.07 | 0.009439 | -0.007226
0.08 | 0.0115 | -0.0011056
0.09 | 0.013823 | 0.006288
0.1 | 0.016647 | 0.015335
0.11 | 0.019824 | 0.026318
0.12 | 0.023341 | 0.04032
0.13 | 0.027429 | 0.05742
0.14 | 0.032285 | 0.07913
0.15 | 0.037707 | 0.10584
0.16 | 0.043749 | 0.13999
0.17 | 0.050681 | 0.18233
0.18 | 0.05779 | 0.23345
0.19 | 0.06714 | 0.29698
0.2 | 0.07739 | 0.37518
0.21 | 0.0892 | 0.47196
0.22 | 0.10307 | 0.5825
0.23 | 0.11836 | 0.7219
0.24 | 0.1356 | 0.8916
0.25 | 0.15547 | 1.0984
0.26 | 0.17712 | 1.3473
0.27 | 0.20179 | 1.6392
0.28 | 0.23005 | 1.9915
0.29 | 0.26005 | 2.4121
0.3 | 0.29538 | 2.9124
0.31 | 0.33513 | 3.5182
0.32 | 0.38068 | 4.2368
0.33 | 0.431 | 5.0966
0.34 | 0.48502 | 6.072
0.35 | 0.54704 | 7.299
0.36 | 0.6118 | 8.757
0.37 | 0.693 | 10.478
0.38 | 0.7849 | 12.537
0.39 | 0.8905 | 15.004
0.4 | 1.0055 | 17.928
0.41 | 1.1414 | 21.463
0.42 | 1.3008 | 25.736
0.43 | 1.477 | 30.806
0.44 | 1.6932 | 36.845
0.45 | 1.9406 | 44.155
0.46 | 2.2325 | 52.965
0.47 | 2.5838 | 63.22
0.48 | 3.0012 | 75.76
0.49 | 3.5013 | 90.67
0.5 | 4.0875 | 108.56