## Diode Characteristic (uA-mm)
VGS (V) | VDS = 0.000 V | VDS = 0.500 V
-1.25 | -5.816 | -16.028
-1.24 | -5.605 | -15.491
-1.23 | -5.383 | -15.073
-1.22 | -5.152 | -14.556
-1.21 | -4.9609 | -14.101
-1.2 | -4.7759 | -13.613
-1.19 | -4.5994 | -13.123
-1.18 | -4.4208 | -12.715
-1.17 | -4.2451 | -12.304
-1.16 | -4.0781 | -11.922
-1.15 | -3.9494 | -11.495
-1.14 | -3.7907 | -11.156
-1.13 | -3.6443 | -10.766
-1.12 | -3.5245 | -10.465
-1.11 | -3.3736 | -10.113
-1.1 | -3.2542 | -9.784
-1.09 | -3.1255 | -9.476
-1.08 | -3.0006 | -9.143
-1.07 | -2.8884 | -8.845
-1.06 | -2.7683 | -8.541
-1.05 | -2.6652 | -8.228
-1.04 | -2.5496 | -7.926
-1.03 | -2.4448 | -7.696
-1.02 | -2.3679 | -7.442
-1.01 | -2.2625 | -7.146
-1 | -2.1748 | -6.94
-0.99 | -2.0887 | -6.701
-0.98 | -1.9998 | -6.459
-0.97 | -1.9344 | -6.237
-0.96 | -1.8437 | -6.033
-0.95 | -1.7762 | -5.843
-0.94 | -1.704 | -5.636
-0.93 | -1.6313 | -5.419
-0.92 | -1.5625 | -5.261
-0.91 | -1.5073 | -5.048
-0.9 | -1.4377 | -4.8573
-0.89 | -1.3736 | -4.6811
-0.88 | -1.3202 | -4.5284
-0.87 | -1.2634 | -4.3786
-0.86 | -1.2149 | -4.1968
-0.85 | -1.1594 | -4.0637
-0.84 | -1.1082 | -3.8886
-0.83 | -1.0699 | -3.7507
-0.82 | -1.0171 | -3.6256
-0.81 | -0.9736 | -3.4923
-0.8 | -0.928 | -3.3737
-0.79 | -0.8883 | -3.2391
-0.78 | -0.851 | -3.1187
-0.77 | -0.8151 | -3.0128
-0.76 | -0.7743 | -2.8816
-0.75 | -0.7448 | -2.7657
-0.74 | -0.7073 | -2.6677
-0.73 | -0.6758 | -2.5632
-0.72 | -0.6442 | -2.4781
-0.71 | -0.6124 | -2.3678
-0.7 | -0.5834 | -2.2912
-0.69 | -0.5528 | -2.2015
-0.68 | -0.5305 | -2.1181
-0.67 | -0.5019 | -2.0341
-0.66 | -0.48137 | -1.9503
-0.65 | -0.45688 | -1.8628
-0.64 | -0.43565 | -1.7811
-0.63 | -0.41423 | -1.7103
-0.62 | -0.3921 | -1.6405
-0.61 | -0.37203 | -1.5802
-0.6 | -0.35354 | -1.5166
-0.59 | -0.33916 | -1.4601
-0.58 | -0.31793 | -1.3992
-0.57 | -0.30036 | -1.3437
-0.56 | -0.28589 | -1.2865
-0.55 | -0.26949 | -1.2336
-0.54 | -0.25452 | -1.1859
-0.53 | -0.23987 | -1.1332
-0.52 | -0.22728 | -1.0815
-0.51 | -0.21499 | -1.0414
-0.5 | -0.20391 | -0.998
-0.49 | -0.19365 | -0.9474
-0.48 | -0.18325 | -0.9112
-0.47 | -0.17103 | -0.8682
-0.46 | -0.16242 | -0.8287
-0.45 | -0.15256 | -0.7892
-0.44 | -0.14352 | -0.7558
-0.43 | -0.13513 | -0.7287
-0.42 | -0.12616 | -0.699
-0.41 | -0.11902 | -0.6654
-0.4 | -0.11161 | -0.6376
-0.39 | -0.10461 | -0.6062
-0.38 | -0.09765 | -0.5796
-0.37 | -0.09199 | -0.5502
-0.36 | -0.086 | -0.5269
-0.35 | -0.07986 | -0.5017
-0.34 | -0.07493 | -0.48021
-0.33 | -0.06966 | -0.45647
-0.32 | -0.06528 | -0.43658
-0.31 | -0.0606 | -0.41473
-0.3 | -0.05668 | -0.39591
-0.29 | -0.05264 | -0.37741
-0.28 | -0.049475 | -0.35725
-0.27 | -0.045737 | -0.34058
-0.26 | -0.042392 | -0.32268
-0.25 | -0.039164 | -0.30546
-0.24 | -0.036494 | -0.28629
-0.23 | -0.033597 | -0.27109
-0.22 | -0.030854 | -0.25614
-0.21 | -0.028408 | -0.23956
-0.2 | -0.026009 | -0.22383
-0.19 | -0.023949 | -0.21025
-0.18 | -0.021704 | -0.19546
-0.17 | -0.019987 | -0.18354
-0.16 | -0.018279 | -0.17018
-0.15 | -0.016591 | -0.15902
-0.14 | -0.014846 | -0.14582
-0.13 | -0.013445 | -0.13635
-0.12 | -0.012151 | -0.12543
-0.11 | -0.010958 | -0.11382
-0.1 | -0.00964 | -0.10506
-0.09 | -0.00858 | -0.09665
-0.08 | -0.007514 | -0.08836
-0.07 | -0.006492 | -0.07999
-0.06 | -0.005488 | -0.07294
-0.05 | -0.0045865 | -0.06667
-0.04 | -0.0037136 | -0.06047
-0.03 | -0.0027837 | -0.05473
-0.02 | -0.0019254 | -0.048747
-0.01 | -0.000959 | -0.043805
0 | -4.8e-05 | -0.038208
0.01 | 0.0010115 | -0.033852
0.02 | 0.0020645 | -0.029876
0.03 | 0.0033015 | -0.025246
0.04 | 0.0046122 | -0.020731
0.05 | 0.006023 | -0.016276
0.06 | 0.007776 | -0.011561
0.07 | 0.009674 | -0.00581
0.08 | 0.011928 | 0.0004439
0.09 | 0.014382 | 0.008048
0.1 | 0.017147 | 0.017445
0.11 | 0.020385 | 0.028835
0.12 | 0.024065 | 0.043636
0.13 | 0.028416 | 0.06131
0.14 | 0.033344 | 0.08412
0.15 | 0.038764 | 0.11258
0.16 | 0.04529 | 0.14836
0.17 | 0.052603 | 0.19218
0.18 | 0.05968 | 0.24667
0.19 | 0.06921 | 0.31257
0.2 | 0.08017 | 0.39543
0.21 | 0.0924 | 0.49561
0.22 | 0.10628 | 0.6103
0.23 | 0.12248 | 0.7576
0.24 | 0.13968 | 0.935
0.25 | 0.16065 | 1.146
0.26 | 0.18301 | 1.4021
0.27 | 0.20878 | 1.7087
0.28 | 0.23701 | 2.0759
0.29 | 0.26865 | 2.5109
0.3 | 0.30616 | 3.0433
0.31 | 0.34774 | 3.6687
0.32 | 0.39292 | 4.4039
0.33 | 0.44692 | 5.2968
0.34 | 0.50291 | 6.318
0.35 | 0.56673 | 7.552
0.36 | 0.6338 | 9.074
0.37 | 0.7186 | 10.877
0.38 | 0.8115 | 13.021
0.39 | 0.9191 | 15.572
0.4 | 1.0378 | 18.615
0.41 | 1.1828 | 22.253
0.42 | 1.3444 | 26.635
0.43 | 1.5366 | 31.875
0.44 | 1.7569 | 38.184
0.45 | 2.0116 | 45.67
0.46 | 2.3139 | 54.694
0.47 | 2.6725 | 65.34
0.48 | 3.1 | 78.39
0.49 | 3.6095 | 93.47
0.5 | 4.212 | 111.86